## Zetapotential Experiments
NaCuCN
pH | zetapotential Experiment 1 | Zetapotential Experiment 2 | Zetapotential Experiment 3 | Average | Standard Deviation
3 | -0.834 | -1.213 | -1.513 | -1.186667 | 0.2778253
7 | -10.051 | -12.103 | -11.925 | -11.35967 | 0.928216
10 | -20.147 | -21.729 | -19.154 | -20.34333 | 1.060367
13 | -18.628 | -14.258 | -15.824 | -16.23667 | 1.807751
GCN
pH | zetapotential 1 | Zetapotential 2 | Zetapotential 3 | Average | Standard Deviation
3 | -3.246 | -1.835 | -2.712 | -2.597667 | 0.581684
7 | -17.295 | -19.536 | -18.131 | -18.32067 | 0.9246622
10 | -24.425 | -28.862 | -27.383 | -26.89 | 1.844637
13 | -22.594 | -23.175 | -26.104 | -23.95767 | 1.53611

## Conductivity Experiments
NaCuCN
pH | Conductivity 1 | Conductivity 2 | Conductivity 3 | Average | Standard Deviation
3 | 72.551 | 71.112 | 70.218 | 71.29367 | 0.9610669
7 | 0.577 | 0.179 | 0.411 | 0.389 | 0.1632258
10 | 3.219 | 1.933 | 2.742 | 2.631333 | 0.5308071
13 | 15.182 | 17.213 | 15.217 | 15.87067 | 0.9492805
GCN
pH | conductivity 1 | conductivity 2 | conductivity 3 | Average | Standard Deviation
3 | 54.996 | 50.283 | 51.317 | 52.19867 | 2.022555
7 | 1.823 | 1.355 | 1.173 | 1.450333 | 0.2737899
10 | 0.105 | 0.167 | 0.161 | 0.1443333 | 0.02792052
13 | 15.081 | 12.923 | 13.765 | 13.923 | 0.8880556