## F6
Figure 6 - K-CHA isotherms
H2 - 143 K |  | D2 - 143 K |  | D2/H2 | H2 - 159 K |  |  | D2-159 K |  | H2 - 178K |  | D2- 178 K
kPa | mmol/g | kPa | mmol/g |  | kPa | mmol/g |  | kPa | mmol/g | kPa | mmol/g | kPa | mmol/g
10.0239 | 0.0207765 | 9.922572 | 0.04707929 | 2.265987 | 10.20029 | 0.03714472 |  | 10.07463 | 0.056615 | 10.01264 | 0.0305819 | 9.937535 | 0.0386555
19.56964 | 0.0432538 | 23.20929 | 0.1039285 | 2.40276 | 20.219 | 0.07288297 |  | 20.12216 | 0.1100196 | 19.58149 | 0.05975208 | 19.57643 | 0.0746737
30.16856 | 0.06612552 | 30.24136 | 0.1317135 | 1.99187 | 30.39593 | 0.1069802 |  | 30.23814 | 0.1606045 | 30.12619 | 0.09079282 | 30.10459 | 0.1120586
40.31026 | 0.08521655 | 40.30272 | 0.1680993 | 1.972613 | 40.49091 | 0.1391413 |  | 40.42587 | 0.2086694 | 40.22778 | 0.1198741 | 40.24942 | 0.1463824
50.38643 | 0.1029524 | 50.36573 | 0.2025192 | 1.967114 | 50.57172 | 0.1701562 |  | 50.48515 | 0.2539178 | 50.3484 | 0.1483371 | 50.34382 | 0.1790836
60.47215 | 0.1201441 | 60.45405 | 0.2351836 | 1.957513 | 60.65113 | 0.199394 |  | 60.59133 | 0.2978015 | 60.41983 | 0.1757261 | 60.42259 | 0.2109478
70.59154 | 0.1374059 | 70.56441 | 0.266455 | 1.939181 | 70.78163 | 0.2278565 |  | 70.7501 | 0.3396027 | 70.54007 | 0.2028628 | 70.57319 | 0.2421341
80.88282 | 0.1556161 | 80.81059 | 0.2970684 | 1.908982 | 80.86165 | 0.2565006 |  | 80.83415 | 0.3803655 | 80.66942 | 0.2298432 | 80.81055 | 0.2728082
90.99469 | 0.1750717 | 90.89145 | 0.3266064 | 1.865558 | 90.99081 | 0.2847872 |  | 91.05998 | 0.4207036 | 90.89203 | 0.2575627 | 90.89637 | 0.3032774
100.1112 | 0.1939568 | 100.0787 | 0.3547894 | 1.829218 | 100.1968 | 0.310716 |  | 100.0527 | 0.4564052 | 100.0819 | 0.2827047 | 99.93859 | 0.3301825
91.09956 | 0.1952209 | 91.07854 | 0.3552766 |  | 90.56703 | 0.3123711 |  | 90.34138 | 0.4522054 | 91.20278 | 0.2771396 | 91.42001 | 0.3168149
81.38069 | 0.19347 | 81.28529 | 0.3506626 |  | 80.51594 | 0.3082401 |  | 80.09093 | 0.4396358 | 81.39888 | 0.2635959 | 81.4634 | 0.2918992
70.878 | 0.1893871 | 70.86664 | 0.3417674 |  | 70.47561 | 0.300263 |  | 70.50689 | 0.4221201 | 70.96812 | 0.2432447 | 70.99712 | 0.2597935
H2 - 195 K |  | D2- 195 K |  |  |  | Adsorbed amount at 1 bar
kPa | mmol/g | kPa | mmol/g |  |  | Temp | H2 | D2 | D2/H2
[6 empty] | 143 | 0.1939568 | 0.3547894 | 1.829218
1.07461 | 0.002558623 | 1.068428 | 0.002830372 |  |  | 159 | 0.310716 | 0.4564052 | 1.468882
10.71649 | 0.02295709 | 10.71277 | 0.02625894 |  |  | 178 | 0.2827047 | 0.3301825 | 1.167941
20.81898 | 0.0451402 | 20.81134 | 0.05131505 |  |  | 195 | 0.2213691 | 0.2391351 | 1.080255
30.86369 | 0.06695084 | 30.86657 | 0.07571974
40.96648 | 0.0885403 | 41.00764 | 0.09917684
51.06686 | 0.1102592 | 51.05691 | 0.1222847
61.18528 | 0.1313459 | 61.16261 | 0.1458043
71.28415 | 0.1526532 | 71.25691 | 0.168783
81.5267 | 0.1739934 | 81.38166 | 0.1917835
91.5937 | 0.196154 | 91.49503 | 0.2153817
100.6793 | 0.2213691 | 100.6058 | 0.2391351
89.96933 | 0.2050999 | 90.32958 | 0.2199972
80.28607 | 0.187316 | 80.27763 | 0.19848
70.17716 | 0.1667158 | 70.19138 | 0.1751536
60.04657 | 0.1446626 | 60.09099 | 0.1519543
49.93783 | 0.1226061 | 49.91736 | 0.1280004

## F7
Figure 7 - CHA with and without ion exchange treatment
Unmodified K-CHA |  |  |  | IE K-CHA |  |  |  | NaK-CHA
H2 data |  | D2 data |  | H2 data |  | D2 data |  | H2 |  | D2
kPa | mmol/g | kPa | mmol/g | kPa | mmol/g | kPa | mmol/g | kPa | mmol/g | kPa | mmol/g
10.18268 | 0.03442012 | 10.11811 | 0.05612792 | 10.10481 | 0.05430545 | 10.01332 | 0.07374003 | 10.42963 | 0.0182844 | 10.3493 | 0.03544144
20.1994 | 0.06765051 | 20.2562 | 0.1097474 | 20.17278 | 0.1065776 | 20.09117 | 0.1428764 | 20.5069 | 0.03666071 | 20.42718 | 0.07076068
30.3395 | 0.1000961 | 30.29497 | 0.1592638 | 30.28236 | 0.1572521 | 30.21574 | 0.2070732 | 30.6099 | 0.05507375 | 30.60551 | 0.1046394
40.41441 | 0.1318554 | 40.36751 | 0.2071115 | 40.41441 | 0.2055758 | 40.38239 | 0.2668294 | 40.77221 | 0.07316462 | 40.63482 | 0.1368301
50.55645 | 0.1618512 | 50.54363 | 0.2520123 | 50.49782 | 0.2510609 | 50.64892 | 0.3235927 | 50.7452 | 0.09016591 | 50.75547 | 0.1680973
60.65073 | 0.1918924 | 60.63621 | 0.2946682 | 60.61809 | 0.2943608 | 60.87051 | 0.3763026 | 60.78905 | 0.1074379 | 60.89119 | 0.1987616
70.75184 | 0.221289 | 70.84427 | 0.3366454 | 70.7433 | 0.3360551 | 70.9542 | 0.4264177 | 70.85059 | 0.1240155 | 71.0066 | 0.22825
81.10567 | 0.2494746 | 80.85074 | 0.3768564 | 80.94586 | 0.3776652 | 81.0893 | 0.4752614 | 80.92534 | 0.1412529 | 81.32238 | 0.2566508
91.18424 | 0.2777436 | 91.11374 | 0.4168982 | 90.97165 | 0.4182417 | 91.19574 | 0.5219169 | 91.24732 | 0.1600384 | 91.05731 | 0.2847762
100.2598 | 0.3035949 | 100.2684 | 0.4522684 | 100.1503 | 0.4549414 | 100.3254 | 0.5630446 | 100.185 | 0.1780975 | 100.31 | 0.3115738
90.39825 | 0.3044377 | 90.41032 | 0.4450095 | 88.12546 | 0.4488441 | 90.4369 | 0.5461195 | 90.54854 | 0.1807806 | 90.28693 | 0.3110653
80.4381 | 0.2999803 | 80.42125 | 0.4301566 | 80.63751 | 0.4403006 | 80.6534 | 0.5130404 | 80.48626 | 0.1797776 | 80.47659 | 0.3062719
70.23469 | 0.291479 | 70.4359 | 0.4067154 | 70.40202 | 0.4227738 | 70.69463 | 0.461661 | 70.40575 | 0.1763096 | 70.39905 | 0.2981782

## F8
Figure 8 - zeolite 5A H2 and D2 isotherms
143K |  |  |  |  | 159 K |  |  |  | 178 K |  |  |  | 195 K
H2 |  | D2 |  |  | H2 |  | D2 |  | H2 |  | D2 |  | H2 |  | D2
kPa | mmol/g | kPa | mmol/g |  | kPa | mmol/g | kPa | mmol/g | kPa | mmol/g | kPa | mmol/g | kPa | mmol/g | kPa | mmol/g
9.917754 | 0.1029451 | 9.94732 | 0.1265691 |  | 9.911297 | 0.05562467 | 9.903996 | 0.07075404 | 10.00985 | 0.02911094 | 10.0363 | 0.03312786 | 1.070546 | 0.002058083 | 1.056122 | 0.0024905
23.2148 | 0.2301743 | 23.23 | 0.2781995 |  | 19.97012 | 0.1123325 | 19.90862 | 0.1390675 | 19.62388 | 0.05784227 | 23.12812 | 0.07674982 | 10.73666 | 0.01685666 | 10.58975 | 0.0241338
30.30666 | 0.2934448 | 30.37314 | 0.353327 |  | 30.22523 | 0.1680035 | 30.2605 | 0.2062238 | 30.15226 | 0.0882684 | 30.28241 | 0.1001859 | 20.7154 | 0.03453321 | 20.65948 | 0.04776677
40.30829 | 0.3785648 | 40.31902 | 0.4519093 |  | 40.29949 | 0.2210253 | 40.32463 | 0.2685674 | 40.3134 | 0.1173377 | 40.3076 | 0.132519 | 30.8023 | 0.05322202 | 30.72909 | 0.0711431
50.41087 | 0.4600381 | 50.38149 | 0.5460646 |  | 50.41117 | 0.2724104 | 50.55925 | 0.3293947 | 50.42771 | 0.1453717 | 50.3815 | 0.1643818 | 40.90398 | 0.07272932 | 40.84668 | 0.09438836
60.50692 | 0.5375094 | 60.51698 | 0.6354197 |  | 60.61079 | 0.3224859 | 60.57703 | 0.3865521 | 60.5033 | 0.1729152 | 60.4979 | 0.1956059 | 51.02001 | 0.09239999 | 51.20667 | 0.1177934
70.6452 | 0.6120111 | 70.68857 | 0.7202137 |  | 70.66863 | 0.3706368 | 70.70838 | 0.4425909 | 70.65274 | 0.200616 | 70.65592 | 0.2265465 | 61.09284 | 0.1122648 | 61.22471 | 0.1403142
80.74467 | 0.6833998 | 80.69667 | 0.7989411 |  | 80.80469 | 0.4181765 | 80.71632 | 0.4964736 | 80.69486 | 0.2278105 | 80.72189 | 0.2576802 | 71.22155 | 0.1344163 | 71.32712 | 0.1628097
90.88083 | 0.7528483 | 90.82164 | 0.8751321 |  | 90.8064 | 0.4642266 | 90.80813 | 0.5499843 | 90.81014 | 0.2552475 | 90.95149 | 0.2889851 | 81.38546 | 0.1551571 | 81.44424 | 0.1861883
100.055 | 0.8136132 | 100.0322 | 0.9410999 |  | 99.97843 | 0.5048382 | 99.93744 | 0.5975504 | 99.92446 | 0.279948 | 99.95894 | 0.317092 | 91.52698 | 0.1777589 | 91.47789 | 0.2092717
90.65088 | 0.7482827 | 88.6255 | 0.8507879 |  | 91.09393 | 0.4655949 | 90.9519 | 0.5519754 | 91.55384 | 0.2579681 | 88.64502 | 0.2837744 | 100.5037 | 0.2010831 | 100.424 | 0.2297659
78.3531 | 0.6602631 | 78.86066 | 0.7712883 |  | 80.87419 | 0.4194957 | 80.90581 | 0.4997557 | 80.81854 | 0.2292634 | 81.2334 | 0.2616972 | 90.29535 | 0.1837225 | 90.41309 | 0.2100287
70.87491 | 0.6050034 | 70.85744 | 0.7050071 |  | 70.76417 | 0.3729207 | 70.66678 | 0.4450426 | 70.83923 | 0.2023302 | 70.5914 | 0.2301266 | 80.12315 | 0.1657625 | 80.3734 | 0.1893822
[13 empty] | 70.03543 | 0.1472519 | 70.02856 | 0.1677518
| Temp (K) | H2 | D2 | D2/H2 |  | 1/T | ln(H2) | Ln(d2)
| 77 | 5.79 |  |  |  | 0.01298701 | 1.756132
| 143 | 0.8136132 | 0.9410999 | 1.156692 |  | 0.006993007 | -0.2062702 | -0.06070601
| 159 | 0.5048382 | 0.5975504 | 1.183647 |  | 0.006289308 | -0.6835173 | -0.5149166
| 178 | 0.279948 | 0.317092 | 1.132682 |  | 0.005617978 | -1.273152 | -1.148563
| 195 | 0.2010831 | 0.2297659 | 1.142642 |  | 0.005128205 | -1.604037 | -1.470694

## F9
Zeolite 3A H2 and D2 isotherms
143 K |  |  |  |  | 159 K |  |  |  | 178 K |  |  |  | 195 K
H2 |  | D2 |  |  | H2 |  | D2 |  | H2 |  | D2 |  | H2 |  | D2
kPa | mmol/g | kPa | mmol/g |  | kPa | mmol/g | kPa | mmol/g | kPa | mmol/g | kPa | mmol/g | kPa | mmol/g | kPa | mmol/g
9.918691 | 0.006211933 | 10.05458 | 0.009349218 |  | 10.26444 | 0.003760815 | 10.26088 | 0.007483034 | 9.89866 | 0.005020227 | 10.01283 | 0.007524858 | 1.08956 | 0.0002424756 | 1.083594 | 0.0004846637
19.72107 | 0.01308532 | 19.66785 | 0.01837018 |  | 20.3127 | 0.007778034 | 19.96624 | 0.01436089 | 19.68314 | 0.01004939 | 19.6708 | 0.01478337 | 10.53712 | 0.00393789 | 10.57449 | 0.005978224
30.34698 | 0.02038036 | 30.18968 | 0.02807422 |  | 30.35149 | 0.01188062 | 30.56891 | 0.02148926 | 30.33069 | 0.0153607 | 30.31824 | 0.02269626 | 21.12554 | 0.008936802 | 21.06346 | 0.01216852
40.33107 | 0.02730557 | 40.32521 | 0.03696246 |  | 40.4455 | 0.01628402 | 40.68073 | 0.02811323 | 40.52668 | 0.02034591 | 40.52162 | 0.03004274 | 31.19861 | 0.01337458 | 31.14388 | 0.01827769
50.39442 | 0.03387427 | 50.38067 | 0.04596776 |  | 50.59678 | 0.02071036 | 50.74077 | 0.03459159 | 50.57929 | 0.02514088 | 50.529 | 0.03898819 | 41.31954 | 0.01794948 | 41.25972 | 0.02451789
60.49309 | 0.04012893 | 60.53004 | 0.05467409 |  | 60.63436 | 0.02518408 | 60.88417 | 0.0409474 | 60.72121 | 0.03007882 | 60.5121 | 0.04492729 | 51.30559 | 0.02268337 | 51.3453 | 0.03066611
70.61708 | 0.04620974 | 70.58853 | 0.06348016 |  | 70.72441 | 0.02975802 | 71.0114 | 0.04761471 | 70.79217 | 0.03542459 | 70.55572 | 0.05185711 | 61.35357 | 0.02755863 | 61.16254 | 0.03667285
80.89666 | 0.05246331 | 80.6997 | 0.07250483 |  | 80.90255 | 0.03456977 | 80.83798 | 0.0544786 | 80.90116 | 0.04086398 | 80.68153 | 0.0588028 | 71.56493 | 0.03253627 | 71.26224 | 0.04305249
91.03488 | 0.05863676 | 90.85049 | 0.08174807 |  | 91.05067 | 0.03998179 | 91.20107 | 0.06235902 | 90.93099 | 0.04686593 | 90.82721 | 0.06618491 | 81.73979 | 0.03762064 | 81.54035 | 0.04938933
100.1114 | 0.06432806 | 99.90362 | 0.09035444 |  | 100.2645 | 0.04545851 | 100.2547 | 0.07021595 | 100.0301 | 0.05319153 | 99.80901 | 0.07353639 | 91.81808 | 0.04362896 | 91.78178 | 0.0560376
91.3062 | 0.06089346 | 90.81576 | 0.08734947 |  | 90.67261 | 0.0465313 | 90.63581 | 0.07237715 | 88.8707 | 0.05525961 | 91.39475 | 0.07540471 | 100.599 | 0.05842467 | 100.4777 | 0.07232051
80.81733 | 0.0565562 | 81.38642 | 0.08346025 |  | 80.58646 | 0.04654163 | 80.61592 | 0.0727793 | 81.20476 | 0.05555414 | 80.6814 | 0.07476163 | 89.92693 | 0.05865052 | 89.99111 | 0.07206875
70.76502 | 0.0524142 | 70.89724 | 0.07874381 |  | 70.6213 | 0.0460304 | 70.46863 | 0.07184315 | 70.82302 | 0.05452055 | 70.77204 | 0.07274268 | 80.13568 | 0.05779828 | 79.93786 | 0.07026964
[13 empty] | 70.03316 | 0.05588801 | 70.11546 | 0.06755067
| Temp | H2 | D2 | D2/H2 |  | Temp (K) | D2 uptake (mmol/g) | D2/H2
| 143 | 0.06432806 | 0.09035444 | 1.404588 |  | 143 | 0.09035444 | 1.404588
| 159 | 0.04545851 | 0.07021595 | 1.544616 |  | 159 | 0.07021595 | 1.544616
| 178 | 0.05319153 | 0.07353639 | 1.382483 |  | 178 | 0.07353639 | 1.382483
| 195 | 0.05842467 | 0.07232051 | 1.237842 |  | 195 | 0.07232051 | 1.237842

## F10
Figure 10: 77 K adsorbent isotherms
MOF-74(Ni) |  |  |  | Zeolite 5A |  |  |  | HKUST-1
H2 |  | D2 |  | H2 |  |  |  | H2 |  | D2 |  | MOF-74(Ni) |  | HKUST |  | Z5A
kPa | mmol/g | kPa | mmol/g | kPa | Quantity Adsorbed (mmol/g) | kPa | Quantity Adsorbed (mmol/g) | kPa | mmol/g | kPa | mmol/g | P (kPa) | IAST | P (kPa) | IAST | P (kPa) | IAST
[12 empty] | 0.0002918208 | 3.287023 | 0.3028694 | 1.545339 | 0.001010123 | 2.403761
0.0003265248 | 0.1316367 | 9.663379e-05 | 0.1345609 | 0.01654863 | 0.1324912 | 0.003917403 | 0.09108568 | 0.2897956 | 0.2807084 | 0.2221159 | 0.3172816 | 0.0005888787 | 3.287023 | 0.6017618 | 1.544673 | 0.002003721 | 2.400442
0.0006406612 | 0.2633975 | 0.0001890197 | 0.2695361 | 0.0409628 | 0.2604973 | 0.01048125 | 0.1813809 | 0.3855377 | 0.3695624 | 0.3094575 | 0.4385808 | 0.001188325 | 3.28855 | 1.202844 | 1.542342 | 0.004014898 | 2.400442
0.0009509152 | 0.3948973 | 0.000282578 | 0.4026353 | 0.07032162 | 0.3865832 | 0.01850885 | 0.2709353 | 0.5035996 | 0.4749205 | 0.3942552 | 0.5514312 | 0.002313881 | 3.283969 | 2.404329 | 1.538846 | 0.008044736 | 2.39823
0.001265599 | 0.5273147 | 0.0003776454 | 0.5372422 | 0.1052171 | 0.5113009 | 0.02764788 | 0.3603172 | 0.6047147 | 0.5611687 | 0.4935832 | 0.6789544 | 0.004669288 | 3.279389 | 4.864179 | 1.530189 | 0.01595786 | 2.394912
0.001578963 | 0.6587727 | 0.0004779077 | 0.6709721 | 0.2035831 | 0.7795465 | 0.03816275 | 0.4493427 | 0.7055581 | 0.6446663 | 0.599533 | 0.8086207 | 0.009535164 | 3.274809 | 9.722865 | 1.513541 | 0.0319751 | 2.386062
0.00189601 | 0.78996 | 0.00058274 | 0.8055889 | 0.2932665 | 0.9584243 | 0.05023418 | 0.5373798 | 0.8068505 | 0.7263274 | 0.7053896 | 0.9327098 | 0.01878892 | 3.268702 | 19.55215 | 1.485072 | 0.06342708 | 2.368363
0.002222916 | 0.9224524 | 0.0006915158 | 0.9399307 | 0.3939101 | 1.119333 | 0.06400575 | 0.6246853 | 0.9071912 | 0.8051004 | 0.805113 | 1.045304 | 0.03702333 | 3.259542 | 38.38243 | 1.446448 | 0.1270902 | 2.339602
0.002557583 | 1.055662 | 0.0008026034 | 1.072913 | 0.4995963 | 1.260692 | 0.07967215 | 0.7111507 | 1.008908 | 0.8830249 | 0.9079127 | 1.156896 | 0.07560543 | 3.247328 | 78.12027 | 1.409323 | 0.2598353 | 2.286504
0.002899222 | 1.188415 | 0.000920127 | 1.208033 | 0.5886739 | 1.363154 | 0.09801826 | 0.7975848 | 2.005055 | 1.548641 | 1.006777 | 1.261364 | 0.154394 | 3.225954 |  |  | 0.5206375 | 2.199115
0.003247804 | 1.319992 | 0.001028203 | 1.342408 | 0.6955269 | 1.472921 | 0.2076645 | 1.148294 | 3.027877 | 2.128873 | 1.973695 | 2.12601 | 0.3078733 | 3.201527 |  |  | 1.032757 | 2.075221
0.003607221 | 1.452478 | 0.001137925 | 1.477503 | 0.8068116 | 1.575148 | 0.2991791 | 1.337021 | 4.01067 | 2.611485 | 3.050249 | 2.885833 | 0.6212718 | 3.163359 |  |  | 2.069357 | 1.924779
0.003984921 | 1.585245 | 0.001248212 | 1.611905 | 0.9079825 | 1.658965 | 0.3971513 | 1.492669 | 5.170456 | 3.110457 | 3.975585 | 3.423017 | 1.224208 | 3.10229 |  |  | 4.10486 | 1.768805
0.004367631 | 1.716351 | 0.001363987 | 1.74664 | 1.010033 | 1.737045 | 0.4983493 | 1.622835 | 5.769062 | 3.344835 | 5.128509 | 3.985268 | 2.441164 | 3.00916 |  |  | 8.224994 | 1.646018
0.004767342 | 1.848949 | 0.001486528 | 1.881501 | 2.083962 | 2.33502 | 0.5904377 | 1.724533 | 7.054872 | 3.801672 | 6.200411 | 4.430941 | 4.985106 | 2.861069 |  |  | 16.48059 | 1.566372
0.005184091 | 1.98095 | 0.001614443 | 2.015606 | 2.981955 | 2.685095 | 0.7007859 | 1.830803 | 8.068755 | 4.124787 | 7.058583 | 4.745959 | 10.05968 | 2.659542 |  |  | 34.03561 | 1.530973
0.005610622 | 2.113957 | 0.001752557 | 2.150391 | 3.951108 | 2.983295 | 0.805894 | 1.921072 | 9.078811 | 4.420546 | 8.065218 | 5.077166 | 19.58798 | 2.435115 |  |  | 66.83776 | 1.53208
0.006064185 | 2.247123 | 0.001896769 | 2.285652 | 5.08679 | 3.272085 | 0.9078749 | 2.000576 | 10.08923 | 4.69343 | 9.08128 | 5.379071 | 39.52749 | 2.229008
0.006541322 | 2.380198 | 0.002043784 | 2.420405 | 5.810318 | 3.430187 | 1.010017 | 2.074827 | 15.2555 | 5.819522 | 10.09369 | 5.64993 | 79.76434 | 2.077863
0.007048607 | 2.51301 | 0.002196579 | 2.555463 | 7.061329 | 3.667742 | 2.107566 | 2.651802 | 20.36618 | 6.651719 | 15.29605 | 6.751073
0.007577762 | 2.645856 | 0.002356163 | 2.690012 | 8.078522 | 3.832885 | 2.969867 | 2.976286 | 25.57579 | 7.332424 | 20.40899 | 7.544043
0.008122625 | 2.779647 | 0.002525854 | 2.823431 | 9.105361 | 3.978536 | 3.968828 | 3.281037 | 30.63024 | 7.884114 | 25.62087 | 8.192645
0.008710264 | 2.912334 | 0.002711518 | 2.95874 | 10.11701 | 4.111039 | 5.148702 | 3.575775 | 35.59766 | 8.354492 | 30.62364 | 8.718611
0.009331366 | 3.044369 | 0.002904989 | 3.092409 | 14.70729 | 4.571863 | 5.843859 | 3.726181 | 40.30327 | 8.751059 | 35.55359 | 9.172327
0.009994843 | 3.176679 | 0.003121088 | 3.226553 | 20.54999 | 4.969728 | 7.078164 | 3.957993 | 45.37908 | 9.13364 | 40.31981 | 9.567262
0.01071523 | 3.310292 | 0.003345136 | 3.361372 | 25.77789 | 5.23228 | 8.080884 | 4.122133 | 50.43041 | 9.481476 | 45.38976 | 9.946922
0.0114829 | 3.442891 | 0.003591771 | 3.496875 | 31.0132 | 5.438435 | 9.08962 | 4.270915 | 55.50648 | 9.802013 | 50.45869 | 10.29477
0.0123393 | 3.576917 | 0.003846225 | 3.630981 | 35.77313 | 5.588964 | 10.11325 | 4.406079 | 60.54606 | 10.09304 | 55.47322 | 10.61252
0.01321508 | 3.710299 | 0.004131425 | 3.765671 | 40.42437 | 5.714988 | 14.71518 | 4.88118 | 65.61175 | 10.36844 | 60.52379 | 10.90957
0.01419638 | 3.84336 | 0.004442999 | 3.900754 | 45.51892 | 5.831404 | 20.57425 | 5.293981 | 70.68215 | 10.62336 | 65.61611 | 11.19122
0.01523278 | 3.976101 | 0.004787871 | 4.035854 | 51.70689 | 5.949779 | 25.80109 | 5.563837 | 75.75074 | 10.86329 | 70.63791 | 11.45024
0.01639034 | 4.110093 | 0.005165019 | 4.170587 | 56.75779 | 6.034611 | 31.04304 | 5.77534 | 80.89292 | 11.09245 | 75.76699 | 11.7005
0.01762123 | 4.243748 | 0.005587318 | 4.305779 | 61.84954 | 6.107894 | 35.78068 | 5.931528 | 85.88987 | 11.30477 | 80.89364 | 11.93648
0.01898652 | 4.376097 | 0.0060588 | 4.441236 | 66.91992 | 6.174589 | 40.4245 | 6.063332 | 90.98681 | 11.51065 | 85.92969 | 12.15743
0.02049409 | 4.508424 | 0.006575538 | 4.574878 | 71.999 | 6.234322 | 45.52039 | 6.187409 | 96.05545 | 11.70627 | 90.88027 | 12.36391
0.0222125 | 4.640352 | 0.007159414 | 4.710099 | 77.06803 | 6.288066 | 51.76556 | 6.316324 | 100.1232 | 11.85533 | 95.99382 | 12.56902
0.02414338 | 4.774105 | 0.007826302 | 4.844538 | 82.13002 | 6.338543 | 56.8342 | 6.407776 | 100.7323 | 11.88516 | 99.93758 | 12.72151
0.02628824 | 4.906616 | 0.008572814 | 4.978014 | 87.19345 | 6.385322 | 61.93887 | 6.490078125 | 100.0638 | 11.86304 | 100.7786 | 12.75674
0.02869443 | 5.038772 | 0.009455671 | 5.112686 | 92.28966 | 6.43002 | 67.01559 | 6.564725 | 95.78879 | 11.71498 | 99.93663 | 12.72747
0.03157377 | 5.172293 | 0.01047884 | 5.246096 | 97.42025 | 6.47058 | 72.07701 | 6.631452 | 90.70521 | 11.53011 | 95.99786 | 12.58332
0.03486063 | 5.304924 | 0.01169934 | 5.380119 | 101.4561 | 6.500176 | 77.15566 | 6.69256 | 85.9011 | 11.34615 | 90.97469 | 12.39204
0.03879969 | 5.436661 | 0.01313698 | 5.513024 | 99.3347 | 6.485118 | 82.20591 | 6.748846 | 80.89618 | 11.1448 | 85.94395 | 12.19111
0.04347925 | 5.569314 | 0.01492339 | 5.645718 | 95.19071 | 6.458452 | 87.28693 | 6.80256 | 75.84173 | 10.93133 | 80.89648 | 11.97751
0.04917642 | 5.701445 | 0.0171736 | 5.779598 | 90.12412 | 6.422309 | 92.34488 | 6.852963 | 70.82328 | 10.70236 | 75.87366 | 11.75384
0.05631005 | 5.830601 | 0.02010403 | 5.912956 | 85.03324 | 6.384264 | 97.42539 | 6.901598 | 65.73618 | 10.45831 | 70.81644 | 11.51659
0.06570016 | 5.961288 | 0.02400615 | 6.045099 | 79.97387 | 6.341656 | 101.3901 | 6.937628 | 60.68247 | 10.19437 | 65.77113 | 11.26386
0.0779816 | 6.08988 | 0.0294899 | 6.176187 | 74.87347 | 6.296636 | 99.24563 | 6.920184 | 55.66947 | 9.913589 | 60.70491 | 10.99247
0.09492286 | 6.215784 | 0.03791702 | 6.307165 | 69.79501 | 6.248693 | 95.08385 | 6.886081 | 50.60344 | 9.609356 | 55.66696 | 10.70343
0.1196375 | 6.338403 | 0.0519392 | 6.433716 | 64.72468 | 6.192305 | 89.98774 | 6.840882 | 45.55993 | 9.275339 | 50.61787 | 10.39194
0.2277034 | 6.573999 | 0.07903465 | 6.555167 | 59.69544 | 6.132482 | 84.91034 | 6.794262 | 40.50183 | 8.90744 | 45.56192 | 10.05455
0.3203284 | 6.658436 | 0.1373514 | 6.660564 | 54.60757 | 6.064806 | 79.90394 | 6.745076 | 35.43841 | 8.498437 | 40.51241 | 9.687059
0.3990864 | 6.705448 | 0.2226415 | 6.726334 | 49.54152 | 5.987786 | 74.8408 | 6.689508 | 30.40274 | 8.037508 | 35.4451 | 9.278581
0.4967515 | 6.747851 | 0.3062909 | 6.764732 | 44.48966 | 5.900636 | 69.7633 | 6.629066 | 25.38097 | 7.508216 | 30.42353 | 8.825361
0.5979223 | 6.782613 | 0.3866394 | 6.792959 | 39.45297 | 5.800617 | 64.68549 | 6.562601 | 20.38236 | 6.880753 | 25.38068 | 8.306567
0.7030377 | 6.81317 | 0.5022362 | 6.826897 | 34.39992 | 5.681722 | 59.609 | 6.487962 | 15.20628 | 6.074948 | 20.37588 | 7.696991
0.8085514 | 6.839884 | 0.6020345 | 6.852862 | 30.42487 | 5.571393 | 54.53988 | 6.405402 | 10.12636 | 5.02155 | 15.21829 | 6.913839
0.9073079 | 6.862915 | 0.7063705 | 6.878086 | 25.38563 | 5.40473 | 49.48646 | 6.312817 |  |  | 10.14825 | 5.86558
1.010189 | 6.885568 | 0.8034252 | 6.900745 | 20.31429 | 5.191318 | 44.44762 | 6.207336
2.008727 | 7.065977 | 0.9062204 | 6.923992 | 15.65927 | 4.936247 | 40.584 | 6.115326
3.000361 | 7.223874 | 1.006758 | 6.946306 | 10.14364 | 4.504075 | 35.539113 | 5.9775
4.016677 | 7.372768 | 1.983193 | 7.146484 |  |  | 30.42873 | 5.812821
4.828059 | 7.486929 | 3.026677 | 7.341752 |  |  | 25.37885 | 5.610673
5.804506 | 7.620032 | 4.019467 | 7.519819 |  |  | 20.31793 | 5.353122
6.960225 | 7.774706 | 5.29182 | 7.737592 |  |  | 15.77877 | 5.050929
8.055967 | 7.915401 | 5.955374 | 7.847195 |  |  | 10.16058 | 4.509402
9.063112 | 8.040242 | 7.031075 | 8.019129
10.06892 | 8.162454 | 8.040046 | 8.175
15.12684 | 8.750814 | 9.045348 | 8.324723
20.25953 | 9.258299 | 10.04195 | 8.468439
25.4124 | 9.698442 | 15.08063 | 9.126338
30.47346 | 10.07838 | 20.33595 | 9.709202
35.49644 | 10.40846 | 25.52538 | 10.20284
40.30898 | 10.69702 | 30.61728 | 10.62325
45.39523 | 10.96606 | 35.57767 | 10.98468
50.391 | 11.2149 | 40.41176 | 11.30016
55.53419 | 11.44357 | 45.3806 | 11.5918
60.4921 | 11.65067 | 50.45406 | 11.86135
65.57401 | 11.84196 | 55.57076 | 12.10905
70.70099 | 12.01881 | 60.51402 | 12.33137
75.7537 | 12.1799 | 65.6249 | 12.54299
80.80345 | 12.33021 | 70.6052 | 12.73576
85.87267 | 12.47144 | 75.64107 | 12.91866
90.99037 | 12.60452 | 80.82526 | 13.09642
96.04863 | 12.72783 | 85.91053 | 13.26116
100.0903 | 12.82046 | 90.96568 | 13.41755
100.7685 | 12.82207 | 96.02273 | 13.56991
100.123 | 12.80617 | 99.91245 | 13.68107
95.98964 | 12.71578 | 100.7246 | 13.70773
91.00942 | 12.60439 | 99.98874 | 13.68985
85.73976 | 12.48049 | 96.23784 | 13.58931
80.67518 | 12.35683 | 91.26506 | 13.45135
75.66713 | 12.22284 | 85.96928 | 13.29727
70.81958 | 12.08517 | 80.88887 | 13.14127
65.80699 | 11.93156 | 75.8478 | 12.97549
60.72391 | 11.76267 | 70.81843 | 12.80164
55.65219 | 11.57977 | 65.7568 | 12.61395
50.58604 | 11.38157 | 60.71617 | 12.41242
45.52466 | 11.16687 | 55.66747 | 12.19548
40.48511 | 10.92686 | 50.60772 | 11.95714
35.44781 | 10.66027 | 45.55338 | 11.69795
30.39283 | 10.36134 | 40.50913 | 11.4107
25.34846 | 10.02589 | 35.47752 | 11.09288
20.31413 | 9.643064 | 30.42969 | 10.73293
15.69622 | 9.242278 | 25.38036 | 10.32383
10.21772 | 8.636107 | 20.349 | 9.855014
|  | 15.2385 | 9.302092
|  | 10.11823 | 8.645622

## F12 (Z5A 77)
Figure 12 zeolite 5A 77 K | [11 empty] | Displacement
8.25 ml(min g) |  | Frontal | 12.5 ml(min g) |  |  | 16.4 ml(min g) |  |  | 24.1 ml(min g) |  |  | 24.7 ml(min g) |  |  | 16.4 ml(min g) |  |  | 12.4 ml(min g) |  |  | 8.25 ml(min g)
t0 (s/g) | C0 | SmoothC | t0 (s/g) | C0 | SmoothC | t0 (s/g) | C0 | SmoothC | t0 (s/g) | C0 | SmoothC | t0 (s/g) | C0 | SmoothC | t0 (s/g) | C0 | SmoothC | t0 (s/g) | C0 | SmoothC | t0 (s/g) | C0 | SmoothC
23.47617 | 0.0328776 | 0.0328776 | 31.06752 | 0.02285009 | 0.02285009 | 41.13935 | 0.01005245 | 0.01005245 | 53.51815 | -0.01292387 | 0.00707613 | 0.6520536 | 0.01998501 | 0.04382365 | 0.9706207 | -0.03114984 | -0.03198451 | 0.2823087 | 0 | -0.01605603 | 0.2534779 | 0 | -0.0356179
24.10249 | 0.02473958 | 0.01931424 | 31.68417 | -0.01386278 | 0.01550752 | 41.78536 | 0.07834353 | 0.07379079 | 54.25661 | 0.007854056 | -0.008507314 | 1.441001 | 0.05204388 | 0.02430062 | 1.981071 | -0.07872596 | -0.03678385 | 1.009632 | 0.01023707 | -0.01897001 | 1.337256 | -0.01569602 | -0.02286932
24.7288 | 0.0003255208 | 0.004674479 | 32.30082 | 0.03753524 | -0.003583177 | 42.43138 | 0.1329764 | 0.06195367 | 54.99507 | -0.08045213 | 0.02369847 | 2.229949 | 0.05944208 | 0.02836963 | 2.991522 | 0.01392228 | 0.00791266 | 1.736956 | -0.03353987 | -0.01605603 | 2.421033 | -0.09115767 | -0.02321023
25.35511 | -0.1 | 0.02244911 | 32.91747 | 0.1550164 | -0.01425239 | 43.07739 | 0.04419799 | 0.06751452 | 55.73353 | -0.002534907 | -0.01500042 | 3.018897 | -0.03426847 | 0.009134312 | 4.001973 | -0.05118189 | 0.01392228 | 2.464279 | -0.04027478 | -0.02276401 | 3.504811 | 0.01537642 | -0.006818182
25.98143 | 0.0654296875 | 0.0128709 | 33.53413 | -0.2194549 | -0.000413049 | 43.72341 | 0.04419799 | 0.06342518 | 56.47199 | 0.1065492 | 0.02291724 | 3.807844 | 0.04464568 | 0.009572724 | 5.012423 | 0.1866987 | 0.007801371 | 3.191603 | -0.01670259 | 0.0004938937 | 4.588588 | -0.02457386 | -0.003101326
26.60774 | 0.1061198 | 0.02892041 | 34.15078 | -0.09463111 | 0.006711565 | 44.36942 | 0.07834353 | 0.0598027 | 57.21044 | -0.262259 | 0.02656106 | 4.596792 | -0.0761916 | 0.0123128 | 6.022874 | -0.001101763 | 0.01002715 | 3.918926 | -0.03353987 | -0.0002394636 | 5.672366 | 0.08196023 | -0.01766888
27.23406 | 0.041015625 | 0.06800175 | 34.76743 | 0.07424812 | 0.02586728 | 45.01543 | 0.09200175 | 0.03872672 | 57.9489 | 0.1169382 | 0.02761146 | 5.38574 | 0.08656881 | 0.0005304784 | 7.033325 | -0.006109776 | 0.02922454 | 4.64625 | 0.1280981 | -0.00360692 | 6.756144 | -0.1355469 | -0.01824465
27.86037 | -0.2356771 | 0.1002794 | 35.38408 | -0.03589051 | 0.05037483 | 45.66145 | -0.02409309 | 0.03926646 | 58.68736 | 0.03382646 | 0.02154171 | 6.1746875 | -0.01453993 | -0.001387574 | 8.043776 | 0.08653846 | 0.02059963 | 5.373574 | 0.01697198 | -0.0006136255 | 7.839921 | 0.1884943 | -0.02081785
28.48668 | 0.2119140625 | 0.1303734 | 36.00073 | 0.110961 | 0.07907493 | 46.30746 | 0.09200175 | 0.04277136 | 59.42582 | 0.1377161 | 0.01661637 | 6.963635 | -0.05153093 | -0.005223678 | 9.054226 | -0.04867788 | 0.01447872 | 6.100897 | -0.02680496 | 0.01510117 | 8.923699 | -0.04676847 | -0.02286659
29.113 | 0.1875 | 0.1673022 | 36.61739 | 0.008164944 | 0.1076059 | 46.95348 | -0.04458042 | 0.04277876 | 60.16428 | 0.02863198 | 0.01663107 | 7.752583 | 0.04464568 | -0.01015581 | 10.06468 | -0.01111779 | -0.001658209 | 6.828221 | -0.006600216 | 0.02258441 | 10.00748 | -0.131108 | -0.01296438
29.73931 | 0.1630859375 | 0.2168971 | 37.23404 | 0.1329887 | 0.1336745 | 47.59949 | 0.1807802 | 0.04322403 | 60.90274 | -0.007729388 | 0.02624389 | 8.541531 | -0.053997 | 0.003818568 | 11.07513 | 0.09405048 | 0.004740919 | 7.555544 | -0.02007004 | 0.04840158 | 11.09125 | 0.0109375 | 0.0006938374
30.365625 | 0.2200521 | 0.254982 | 37.85069 | 0.3092105 | 0.1576952 | 48.2455 | 0.10566 | 0.05837083 | 61.6412 | 0.01304854 | 0.02953508 | 9.330478 | 0.04217961 | -0.003031618 | 12.08558 | -0.06370192 | 0.008357817 | 8.282868 | -0.006600216 | 0.05962644 | 12.17503 | 0.0331321 | 0.00274257
30.99194 | 0.529296875 | 0.2896335 | 38.46734 | 0.1770442 | 0.185569 | 48.89152 | -0.5431053 | 0.08015989 | 62.37966 | -0.01292387 | 0.03027842 | 10.11943 | -0.0687934 | -0.01289589 | 13.09603 | -0.10627 | 0.001124021 | 9.010191 | 0.1011584 | 0.08319864 | 13.25881 | -0.1222301 | -0.002037806
31.61825 | 0.3828125 | 0.3252298 | 39.08399 | 0.3165531 | 0.2074725 | 49.53753 | 0.06468531 | 0.1023487 | 63.11811 | -0.1635638 | 0.0405371 | 10.90837 | 0.000256471 | -0.01673199 | 14.10648 | 0.04146635 | 0.002515135 | 9.737515 | 0.05064655 | 0.08245031 | 14.34259 | -0.0334517 | 0.01366914
32.24457 | 0.3095703125 | 0.3637309 | 39.70064 | 0.2284422 | 0.2204701 | 50.18355 | 0.2627295 | 0.1256314 | 63.85657 | 0.03382646 | 0.03730137 | 11.69732 | 0.04957781 | -0.02330817 | 15.11693 | 0.05649038 | 0.001958689 | 10.46484 | 0.1988147 | 0.08469528 | 15.42636 | -0.04232955 | -0.001354895
32.87088 | 0.3583984375 | 0.390939 | 40.3173 | 0.301868 | 0.2371247 | 50.82956 | 0.1671219 | 0.1645195 | 64.59503 | -0.1168135 | 0.04273646 | 12.48627 | 0.02491714 | -0.01453993 | 16.12738 | 0.02644231 | -0.00555333 | 11.19216 | 0.2291218 | 0.09891343 | 16.51014 | 0.03757102 | 0.008205857
33.49719 | 0.3909505 | 0.4086432 | 40.93395 | 0.110961 | 0.2537438 | 51.47557 | 0.296875 | 0.1996546 | 65.33349 | 0.0234375 | 0.05462815 | 13.27522 | -0.1033183 | -0.02111611 | 17.13783 | 0.02143429 | -0.003049323 | 11.91949 | 0.2291218 | 0.1019067 | 17.59392 | 0.1929332 | 0.01674224
34.12351 | 0.586263 | 0.4310128 | 41.5506 | 0.2210996 | 0.2716386 | 52.12159 | 0.3310205 | 0.2329989 | 66.07195 | 0.1325216 | 0.06775897 | 14.06416 | -0.08605587 | -0.007415737 | 18.14828 | -0.03615785 | 0.002236912 | 12.64681 | -0.03353987 | 0.08955939 | 18.6777 | 0.002059659 | 0.006840035
34.74982 | 0.4479167 | 0.4483204 | 42.16725 | 0.3312383 | 0.2785263 | 52.7676 | 0.235413 | 0.2559583 | 66.81041 | -0.1687583 | 0.07928468 | 14.85311 | -0.01453993 | -0.007689745 | 19.15873 | -0.0161258 | -0.007779113 | 13.37413 | 0.01360453 | 0.08955939 | 19.76148 | 0.01981534 | -0.002037806
35.37614 | 0.3990885 | 0.460637 | 42.7839 | 0.2724977 | 0.2973851 | 53.41362 | 0.4129698 | 0.2768464 | 67.54887 | 0.2623836 | 0.09176494 | 15.64206 | 0.02491714 | -0.00714173 | 20.16918 | 0.02644231 | -0.01028312 | 14.10146 | 0.1078933 | 0.07309626 | 20.84525 | 0.06864347 | 0.0109375
36.00245 | 0.6106771 | 0.4673142 | 43.40055 | 0.2504699 | 0.3158584 | 54.05963 | 0.296875 | 0.2969041 | 68.28733 | 0.09096576 | 0.1075604 | 16.43101 | -0.017006 | 0.005462612 | 21.17963 | -0.04116587 | -0.01556936 | 14.82878 | 0.02033944 | 0.04503412 | 21.92903 | -0.006818182 | 0.01810806
36.62876 | 0.4641927 | 0.4768624 | 44.01721 | 0.456062 | 0.3245619 | 54.70564 | 0.3310205 | 0.3087057 | 69.02578 | 0.09096576 | 0.115056 | 17.21996 | 0.05450994 | 0.009572724 | 22.19009 | -0.05869391 | -0.01278713 | 15.5561 | -0.009967672 | 0.02707435 | 23.01281 | 0.07752131 | 0.02357135
37.25508 | 0.4479167 | 0.4882452 | 44.63386 | 0.4927749 | 0.3379124 | 55.35166 | 0.3856534 | 0.3157676 | 69.76424 | 0.2727726 | 0.118658 | 18.0089 | -0.002209596 | 0.02601317 | 23.20054 | -0.04867788 | -0.01696047 | 16.28343 | 0.05064655 | 0.02894516 | 24.09659 | -0.02013494 | 0.02493717
37.88139 | 0.5048828125 | 0.5005714 | 45.25051 | 0.404664 | 0.3585017 | 55.99767 | 0.3173623 | 0.3303477 | 70.5027 | 0.2468002 | 0.1279711 | 18.79785 | 0.05450994 | 0.02765721 | 24.21099 | 0.03395433 | -0.008335559 | 17.01075 | 0.05064655 | 0.03829921 | 25.18036 | -0.1177912 | 0.05157069
38.5077 | 0.3421224 | 0.5184579 | 45.86716 | 0.008164944 | 0.3818253 | 56.64369 | 0.1602928 | 0.3410263 | 71.24116 | 0.1896609 | 0.1238294 | 19.5868 | 0.1383562 | 0.03724747 | 25.22144 | -0.02113381 | 0.001402244 | 17.73807 | -0.0234375 | 0.02557771 | 26.26414 | -0.08227983 | 0.04918051
39.13402 | 0.4560546875 | 0.5380507 | 46.48381 | 0.3092105 | 0.4022114 | 57.2897 | 0.3788243 | 0.3532479 | 71.97962 | 0.1221326 | 0.1253046 | 20.37575 | -0.06632734 | 0.04491968 | 26.23189 | 0.04647436 | 0.02143429 | 18.4654 | 0.06748384 | 0.02108776 | 27.34792 | 0.04644886 | 0.04337576
39.76033 | 0.594401 | 0.5615706 | 47.10047 | 0.5148026 | 0.4215917 | 57.93571 | 0.3924825 | 0.3623961 | 72.71808 | 0.1273271 | 0.1286945 | 21.16469 | 0.06190814 | 0.03861751 | 27.24234 | -0.07371795 | 0.03618011 | 19.19272 | -0.01670259 | 0.02670019 | 28.4317 | 0.05976562 | 0.04508304
40.38665 | 0.6188151 | 0.5858312 | 47.71712 | 0.4487195 | 0.4491941 | 58.58173 | 0.4539445 | 0.3829343 | 73.45654 | 0.05460439 | 0.1276225 | 21.95364 | 0.000256471 | 0.05039983 | 28.25279 | 0.0614984 | 0.04424858 | 19.92004 | 0.09779095 | 0.03119013 | 29.51547 | 0.02869318 | 0.04576595
41.01296 | 0.7490234375 | 0.6082709 | 48.33377 | 0.6543116 | 0.4748568 | 59.22774 | 0.2012675 | 0.396748 | 74.195 | -0.2986203 | 0.1327086 | 22.74259 | 0.1112295 | 0.0750605 | 29.26324 | 0.1140825 | 0.04647436 | 20.64737 | -0.006600216 | 0.01959112 | 30.59925 | 0.0553267 | 0.0423514
41.63927 | 0.6513671875 | 0.6364718 | 48.95042 | 0.4927749 | 0.5009268 | 59.87376 | 0.611014 | 0.4073544 | 74.93345 | 0.1273271 | 0.1358884 | 23.53154 | 0.05204388 | 0.06218215 | 30.27369 | 0.1391226 | 0.0651153 | 21.37469 | -0.02007004 | 0.01921695 | 31.68303 | 0.539169 | 0.03893684
42.26559 | 0.6188151 | 0.6630568 | 49.56707 | 0.4780898 | 0.5182578 | 60.51977 | 0.3856534 | 0.4227031 | 75.67191 | 0.1273271 | 0.1389965 | 24.32048 | -0.002209596 | 0.0972551 | 31.28414 | 0.07401843 | 0.0748531 | 22.10202 | 0.04054418 | 0.02595187 | 32.76681 | -0.02901278 | 0.05225361
42.8919 | 0.6595052 | 0.6851483 | 50.18372 | 0.7203947 | 0.534147 | 61.16578 | 0.3651661 | 0.4410828 | 76.41037 | 0.1636885 | 0.1471927 | 25.10943 | 0.1038313 | 0.128766 | 32.29459 | 0.0239383 | 0.1021189 | 22.82934 | 0.09105603 | 0.02482938 | 33.85058 | -0.05564631 | 0.06557037
43.51821 | 0.6595052 | 0.7094389 | 50.80038 | 0.3606086 | 0.5509316 | 61.8118 | 0.5290647 | 0.4489501 | 77.14883 | 0.1429106 | 0.1653682 | 25.89838 | 0.276456 | 0.1715111 | 33.30504 | 0.05398638 | 0.1126914 | 23.55666 | -0.05374461 | 0.008740421 | 34.93436 | 0.09083807 | 0.05327797
44.14453 | 0.724609375 | 0.7375477 | 51.41703 | 0.6102561 | 0.5674793 | 62.4578125 | 0.4812609 | 0.4625519 | 77.88729 | 0.09616024 | 0.1817537 | 26.68733 | 0.02245107 | 0.2087761 | 34.31549 | 0.1466346 | 0.1213163 | 24.28399 | -0.02680496 | 0.03193846 | 36.01814 | 0.002059659 | 0.05293652
44.77084 | 0.6676432 | 0.7595392 | 52.03368 | 0.5294878 | 0.5749254 | 63.10383 | 0.4402863 | 0.4789739 | 78.62575 | 0.09096576 | 0.1945428 | 27.47628 | 0.2493292 | 0.2561794 | 35.32594 | 0.1341146 | 0.1302195 | 25.01131 | 0.1280981 | 0.03306094 | 37.10192 | 0.0331321 | 0.06078999
45.39716 | 0.960612 | 0.7780722 | 52.65033 | 0.7130522 | 0.5909893 | 63.74984 | 0.4402863 | 0.4897694 | 79.36421 | 0.1948554 | 0.2085953 | 28.26522 | 0.3455058 | 0.3065968 | 36.33639 | 0.1716747 | 0.1466346 | 25.73863 | -0.02680496 | 0.02445522 | 38.1857 | -0.06452415 | 0.05464379
46.02347 | 0.9361979 | 0.7949607 | 53.26698 | 0.5515155 | 0.6037809 | 64.39585 | 0.5563811 | 0.5006975 | 80.10267 | 0.2571892 | 0.2256216 | 29.05417 | 0.3849629 | 0.3679744 | 37.34685 | 0.1566506 | 0.185864 | 26.46596 | -0.0470097 | 0.01397869 | 39.26947 | 0.0553267 | 0.0140106
46.64978 | 0.7734375 | 0.8112666 | 53.88364 | 0.5735432 | 0.6177735 | 65.04187 | 0.5427229 | 0.5164557 | 80.84112 | 0.2571892 | 0.2346987 | 29.84312 | 0.4466146 | 0.4170218 | 38.3573 | 0.1917067 | 0.2228677 | 27.19328 | 0.2021821 | 0.02969349 | 40.35325 | 0.09083807 | 0.01571788
47.2761 | 0.8385417 | 0.8210802 | 54.50029 | 0.6616541 | 0.6280213 | 65.68788 | 0.4266281 | 0.5304139 | 81.57958 | 0.3195229 | 0.2458421 | 30.63207 | 0.4786735 | 0.5030601 | 39.36775 | 0.2192508 | 0.2662705 | 27.9206 | -0.009967672 | 0.01772031 | 41.43703 | -0.1133523 | 0.02357135
47.90241 | 0.8304036 | 0.8267039 | 55.11694 | 0.6543116 | 0.6409991 | 66.3339 | 0.7066215 | 0.539797 | 82.31804 | 0.2571892 | 0.2595822 | 31.42101 | 0.4515467 | 0.571014 | 40.3782 | 0.2217548 | 0.3066128 | 28.64793 | -0.03690733 | 0.001631346 | 42.52081 | 0.0553267 | 0.02186407
48.52872 | 0.7652995 | 0.8334602 | 55.73359 | 0.6249413 | 0.6570101 | 66.97991 | 0.48809 | 0.5493941 | 83.0565 | 0.2675781 | 0.2675422 | 32.20996 | 0.6562303 | 0.6151292 | 41.38865 | 0.3770032 | 0.3397213 | 29.37525 | -0.003232759 | -0.005851892 | 43.60458 | 0.1307884 | 0.02732736
49.15504 | 0.8304036 | 0.8371536 | 56.35024 | 0.7057096 | 0.6684742 | 67.62592 | 0.5290647 | 0.5629889 | 83.79496 | 0.2000499 | 0.2765322 | 32.99891 | 0.7178819 | 0.6677386 | 42.3991 | 0.3870192 | 0.4067731 | 30.10257 | 0.08768858 | 0.009114583 | 44.68836 | -0.02457386 | 0.03176628
49.78135 | 0.8873698 | 0.8424731 | 56.96689 | 0.6836819 | 0.6848437 | 68.27194 | 0.5973558 | 0.5674318 | 84.53342 | 0.2727726 | 0.2903332 | 33.78786 | 0.7967961 | 0.7236361 | 43.40955 | 0.5372596 | 0.4749377 | 30.8299 | -0.1345636 | -0.01183848 | 45.77214 | 0.0109375 | 0.02732736
50.40767 | 0.8141276 | 0.8439584 | 57.58355 | 0.6175987 | 0.6997526 | 68.91795 | 0.6793051 | 0.5722767 | 85.27188 | 0.2416057 | 0.2986808 | 34.5768 | 0.8609138 | 0.7814517 | 44.42 | 0.4971955 | 0.5239049 | 31.55722 | -0.01670259 | -0.01745091 | 46.85592 | -0.006818182 | 0.02288844
51.03398 | 0.952474 | 0.8458872 | 58.2002 | 0.7717928 | 0.7159173 | 69.56397 | 0.6041849 | 0.5801458 | 86.01034 | 0.2104388 | 0.3135867 | 35.36575 | 0.7425426 | 0.829677 | 45.43045 | 0.4696514 | 0.587618 | 32.28455 | -0.09415409 | -0.01520594 | 47.93969 | 0.04644886 | 0.02801027
51.66029 | 0.822265625 | 0.8500194 | 58.81685 | 0.7130522 | 0.7277121 | 70.20998 | 0.4949191 | 0.5890415 | 86.74879 | 0.3403009 | 0.3261566 | 36.1547 | 0.8584478 | 0.8617358 | 46.4409 | 0.7601162 | 0.638811 | 33.01187 | 0.08768858 | -0.01932172 | 49.02347 | 0.06864347 | 0.01947389
52.28661 | 0.7978515625 | 0.8524119 | 59.4335 | 0.7571076 | 0.7448121 | 70.85599 | 0.5427229 | 0.5943046 | 87.48725 | 0.309134 | 0.3381543 | 36.94365 | 0.9496922 | 0.8828344 | 47.45135 | 0.8051883 | 0.6989071 | 33.73919 | 0.01360453 | -0.02081837 | 50.10725 | 0.07308239 | 0.01332769
52.91292 | 0.8629557 | 0.8531071 | 60.05015 | 0.8011631 | 0.7605274 | 71.50201 | 0.5836976 | 0.5986905 | 88.22571 | 0.2104388 | 0.3551655 | 37.7326 | 0.9990136 | 0.8937947 | 48.4618 | 0.6599559 | 0.7364672 | 34.46652 | -0.06047953 | 0.006869612 | 51.19103 | 0.09083807 | 0.004791302
53.53923 | 0.8385417 | 0.8561805 | 60.6668 | 0.7424225 | 0.7694845 | 72.14802 | 0.6588177 | 0.6096538 | 88.96417 | 0.51171875 | 0.36767 | 38.52154 | 0.8855745 | 0.9099612 | 49.47225 | 0.7951723 | 0.7884949 | 35.19384 | -0.01670259 | 0.02931932 | 52.2748 | -0.1222301 | 0.01674224
54.16555 | 0.87109375 | 0.8602731 | 61.28346 | 0.8158482 | 0.7814119 | 72.79404 | 0.6246722 | 0.6164007 | 89.70263 | 0.3351064 | 0.3792413 | 39.31049 | 0.9447601 | 0.9291417 | 50.4827 | 0.8377404 | 0.8430266 | 35.92116 | -0.04027478 | 0.03717672 | 53.35858 | -0.002379261 | 0.01640079
54.79186 | 0.8059896 | 0.8636814 | 61.90011 | 0.8011631 | 0.7898089 | 73.44005 | 0.5973558 | 0.6259281 | 90.44109 | 0.5324967 | 0.3894599 | 40.09944 | 0.9077691 | 0.9324298 | 51.49315 | 0.9278846 | 0.8602764 | 36.64849 | 0.07421875 | 0.01734614 | 54.44236 | 0.1574219 | 0.02220553
55.41818 | 0.96875 | 0.8691955 | 62.51676 | 0.8011631 | 0.7956185 | 74.08607 | 0.672476 | 0.6356354 | 91.17955 | 0.3610788 | 0.406021 | 40.88839 | 0.8954388 | 0.9376359 | 52.50361 | 0.8753005 | 0.8744658 | 37.37581 | 0.1146282 | 0.02931932 | 55.52614 | -0.2243253 | 0.01674224
56.04449 | 0.8466796875 | 0.8691404 | 63.13341 | 0.8672462 | 0.7989615 | 74.73208 | 0.6246722 | 0.6451534 | 91.91801 | 0.3143285 | 0.4112953 | 41.67733 | 1.006412 | 0.9379099 | 53.51406 | 0.9654447 | 0.918425 | 38.10313 | 0.1853448 | 0.04204083 | 56.60991 | -0.02457386 | 0.02732736
56.6708 | 0.8385417 | 0.8732427 | 63.75006 | 0.8819314 | 0.8090994 | 75.37809 | 0.611014 | 0.6539123 | 92.65646 | 0.5532746 | 0.4127576 | 42.46628 | 0.9151673 | 0.9538023 | 54.52451 | 0.9604367 | 0.9353966 | 38.83046 | -0.0234375 | 0.05027239 | 57.69369 | 0.01981534 | 0.01571788
57.29712 | 0.9443359375 | 0.8760153 | 64.36672 | 0.5662007 | 0.8103074 | 76.02411 | 0.7066215 | 0.6679786 | 93.39492 | 0.4130236 | 0.4188605 | 43.25523 | 0.8880406 | 0.9691468 | 55.53496 | 0.9153646 | 0.9504207 | 39.55778 | -0.09078664 | 0.05064655 | 58.77747 | 0.1307884 | 0.003084025
57.92343 | 0.87109375 | 0.8798029 | 64.98337 | 0.8966165 | 0.8175305 | 76.67012 | 0.5563811 | 0.6789798 | 94.13338 | 0.4701629 | 0.4256943 | 44.04418 | 0.9965475 | 0.9831211 | 56.54541 | 0.9328926 | 0.9532029 | 40.2851 | 0.1213631 | 0.04241499 | 59.86125 | 0.00649858 | 0.006840035
58.54974 | 0.8792318 | 0.8848641 | 65.60002 | 0.7864779 | 0.8236065 | 77.31614 | 0.8090581 | 0.6885447 | 94.87184 | 0.3039395 | 0.4317887 | 44.833125 | 1.00148 | 0.9943554 | 57.55586 | 1.055589 | 0.9634972 | 41.01243 | 0.05401401 | 0.03680256 | 60.94503 | 0.06864347 | 0.01332769
59.17606 | 0.87109375 | 0.8951659 | 66.21667 | 0.8525611 | 0.8257738 | 77.96215 | 0.7271088 | 0.694966 | 95.6103 | 0.438996 | 0.4315544 | 45.62207 | 1.028606 | 1.01792 | 58.56631 | 0.9479167 | 0.9715656 | 41.73975 | 0.05738147 | 0.01921695 | 62.0288 | -0.02457386 | -0.008525459
59.80237 | 0.6432292 | 0.9047814 | 66.83332 | 0.940672 | 0.8272907 | 78.60816 | 0.7339379 | 0.7069424 | 96.34876 | 0.4545795 | 0.4340443 | 46.41102 | 1.08286 | 1.035457 | 59.57676 | 0.9729567 | 0.9721221 | 42.46707 | -0.03690733 | 0.03530591 | 63.11258 | 0.20625 | 0.01776661
60.42869 | 0.96875 | 0.9091176 | 67.44997 | 0.8599037 | 0.8333247 | 79.25418 | 0.6656469 | 0.7099783 | 97.08722 | 0.3870512 | 0.4433249 | 47.19997 | 1.033539 | 1.042581 | 60.58721 | 0.9529247 | 0.9754607 | 43.1944 | 0.0001346983 | 0.03867337 | 64.19636 | -0.07784091 | 0.01981534
61.055 | 1.13151 | 0.9119433 | 68.06663 | 0.7277373 | 0.8343831 | 79.90019 | 0.8705201 | 0.7105145 | 97.82568 | 0.3818567 | 0.4425127 | 47.98892 | 0.9965475 | 1.050253 | 61.59766 | 0.9679487 | 0.9762954 | 43.92172 | 0.06411638 | 0.02333273 | 65.28014 | -0.07340199 | 0.01776661
61.68131 | 1.033854 | 0.9149899 | 68.68328 | 0.9626997 | 0.8337798 | 80.54621 | 0.7066215 | 0.7104872 | 98.56413 | 0.51171875 | 0.4513273 | 48.77786 | 1.218494 | 1.038197 | 62.60811 | 1.038061 | 0.9640536 | 44.64905 | 0.02707435 | 0.02408106 | 66.36391 | -0.07340199 | 0.01332769
62.30763 | 0.952474 | 0.9137166 | 69.29993 | 0.8599037 | 0.8353681 | 81.19222 | 0.6588177 | 0.713804 | 99.30259 | 0.3870512 | 0.4555712 | 49.56681 | 1.072996 | 1.036279 | 63.61856 | 0.9654447 | 0.9657229 | 45.37637 | 0.1213631 | 0.03231262 | 67.44769 | 0.08196023 | 0.01742515
62.93394 | 0.8955078125 | 0.9124287 | 69.91658 | 0.5294878 | 0.8464699 | 81.83823 | 0.6451595 | 0.7127647 | 100.0411 | 0.3610788 | 0.4536659 | 50.35576 | 0.9521583 | 1.02888 | 64.62901 | 0.9454127 | 0.9724003 | 46.10369 | -0.06047953 | 0.05738147 | 68.53147 | -0.126669 | 0.008205857
63.56026 | 0.8059896 | 0.9068405 | 70.53323 | 0.8378759 | 0.8547558 | 82.48425 | 0.6861342 | 0.7108314 | 100.7795 | 0.5324967 | 0.4597281 | 51.14471 | 1.065597 | 1.019838 | 65.63946 | 0.9404046 | 0.9715656 | 46.83102 | -0.01670259 | 0.0570073 | 69.61525 | 0.1174716 | 0.03279065
64.18657 | 0.87109375 | 0.9053529 | 71.14989 | 1.014098 | 0.8541051 | 83.13026 | 0.740767 | 0.7176032 | 101.518 | 0.7143035 | 0.4601758 | 51.93365 | 0.8929727 | 1.027236 | 66.64991 | 0.9454127 | 0.9690616 | 47.55834 | 0.06074892 | 0.04802742 | 70.69902 | 0.002059659 | 0.01810806
64.81288 | 0.8141276 | 0.9083498 | 71.76654 | 0.8745888 | 0.8618638 | 83.77628 | 0.6861342 | 0.7231059 | 102.2564 | 0.09616024 | 0.4661801 | 52.7226 | 1.011344 | 1.002302 | 67.66037 | 0.9629407 | 0.957098 | 48.28566 | 0.1314655 | 0.05064655 | 71.7828 | -0.006818182 | 0.03996121
65.4392 | 0.7978515625 | 0.9156575 | 72.38319 | 1.036125 | 0.875451 | 84.42229 | 0.7544253 | 0.7274089 | 102.9949 | 0.2831616 | 0.4732711 | 53.51155 | 1.016276 | 1.012714 | 68.67082 | 1.033053 | 0.9604367 | 49.01299 | 0.1887123 | 0.0394217 | 72.86658 | 0.07308239 | 0.04747323
66.06551 | 0.8955078125 | 0.9200978 | 72.99984 | 0.698367 | 0.8814481 | 85.0683 | 0.7066215 | 0.7368905 | 103.7333 | 0.5273022 | 0.4764992 | 54.3005 | 0.9521583 | 1.01792 | 69.68127 | 0.9454127 | 0.9604367 | 49.74031 | -0.003232759 | 0.05401401 | 73.95036 | 0.05976562 | 0.05635107
66.69182 | 1.172201 | 0.9243054 | 73.61649 | 0.9626997 | 0.8824572 | 85.71432 | 0.7066215 | 0.7434656 | 104.4718 | 0.5273022 | 0.4771347 | 55.08945 | 1.063131 | 1.013262 | 70.69172 | 0.9454127 | 0.9643318 | 50.46763 | -0.01670259 | 0.06748384 | 75.03413 | -0.05120739 | 0.05020487
67.31814 | 0.976888 | 0.9280837 | 74.23314 | 0.9847274 | 0.890537 | 86.36033 | 0.8295455 | 0.7447043 | 105.2103 | 0.4597739 | 0.487647 | 55.87839 | 0.9940814 | 1.029154 | 71.70217 | 0.9303886 | 0.9687834 | 51.19496 | 0.05064655 | 0.06636135 | 76.11791 | 0.2950284 | 0.04440013
67.94445 | 0.96875 | 0.9338487 | 74.8498 | 0.595571 | 0.9042606 | 87.00635 | 0.8432037 | 0.7469781 | 105.9487 | 0.3974402 | 0.5061185 | 56.66734 | 1.166706 | 1.029702 | 72.71262 | 0.9954928 | 0.9687834 | 51.92228 | 0.02033944 | 0.06748384 | 77.20169 | 0.01537642 | 0.05259506
68.57077 | 0.87109375 | 0.9349422 | 75.46645 | 0.9480146 | 0.9106456 | 87.65236 | 0.7817417 | 0.7544853 | 106.6872 | 0.438996 | 0.5173109 | 57.45629 | 0.9990136 | 1.02751 | 73.72307 | 0.9454127 | 0.9582109 | 52.6496 | 0.07085129 | 0.0962943 | 78.28547 | 0.20625 | 0.05498525
69.19708 | 0.8955078125 | 0.9346357 | 76.0831 | 1.006755 | 0.9156488 | 88.29837 | 0.5836976 | 0.7569986 | 107.4256 | 0.4597739 | 0.5218007 | 58.24524 | 1.023674 | 1.033813 | 74.73352 | 0.9754607 | 0.9673923 | 53.37693 | 0.1045259 | 0.1127574 | 79.36925 | 0.02425426 | 0.06591182
69.82339 | 0.9280599 | 0.9323587 | 76.69975 | 0.9994126 | 0.9293732 | 88.94439 | 0.8227163 | 0.7630571 | 108.1641 | 0.5428856 | 0.5408042 | 59.03418 | 1.036005 | 1.029428 | 75.74397 | 0.9854768 | 0.9762954 | 54.10425 | 0.05064655 | 0.1295947 | 80.45302 | 0.04200994 | 0.06864347
|  |  | 77.3164 | 0.940672 | 0.9377362 | 89.5904 | 0.6588177 | 0.7728089 | 108.9026 | 0.5532746 | 0.5481741 | 59.82313 | 1.016276 | 1.038471 | 76.75442 | 0.9629407 | 0.9826945 | 54.83158 | 0.1415679 | 0.1393229 | 81.5368 | 0.002059659 | 0.08844788
|  |  | 77.93305 | 0.9259868 | 0.9464398 | 90.23642 | 0.6793051 | 0.7900452 | 109.641 | 0.6519697 | 0.5499554 | 60.61208 | 0.9965475 | 1.014084 | 77.76487 | 0.9379006 | 0.9774083 | 55.5589 | 0.4480065 | 0.17412 | 82.62058 | -0.2021307 | 0.1031305
|  |  | 78.54971 | 0.9480146 | 0.9472773 | 90.88243 | 0.8158872 | 0.8046171 | 110.3795 | 0.7662483 | 0.5599873 | 61.40103 | 1.008878 | 1.008878 | 78.77532 | 1.028045 | 0.9793559 | 56.28622 | 0.1449353 | 0.1868415 | 83.70436 | 0.2240057 | 0.1051792
|  |  | 79.16636 | 0.9773849 | 0.9525164 | 91.52844 | 0.8432037 | 0.821617 | 111.1179 | 0.7662483 | 0.56918 | 62.18997 | 1.023674 | 1.001754 | 79.78577 | 1.025541 | 0.9826945 | 57.01355 | 0.134833 | 0.2253801 | 84.78813 | 0.0331321 | 0.1461538
|  |  | 79.78301 | 0.9626997 | 0.9560057 | 92.17446 | 0.8841783 | 0.8375383 | 111.8564 | 0.1325216 | 0.5727892 | 62.97892 | 1.075462 | 0.9891493 | 80.79622 | 0.9879808 | 0.9818599 | 57.74087 | 0.1382004 | 0.2732729 | 85.87191 | 0.1352273 | 0.156739
|  |  | 80.39966 | 0.9994126 | 0.9566946 | 92.82047 | 0.9934441 | 0.8492352 | 112.5949 | 0.5480801 | 0.5757496 | 63.76787 | 0.9472262 | 0.9806551 | 81.80668 | 0.9479167 | 0.9818599 | 58.46819 | 0.3335129 | 0.2960967 | 86.95569 | 0.1085937 | 0.1854212
|  |  | 81.01631 | 0.8819314 | 0.9591532 | 93.46649 | 0.925153 | 0.856058 | 113.3333 | 0.6104139 | 0.5798721 | 64.55682 | 0.9521583 | 0.9724349 | 82.81713 | 0.9629407 | 0.9860332 | 59.19552 | 0.1853448 | 0.2837494 | 88.03947 | 0.317223 | 0.2222984
|  |  | 81.63297 | 0.9773849 | 0.9638173 | 94.1125 | 0.9183239 | 0.8583336 | 114.0718 | 0.5844415 | 0.5749563 | 65.34577 | 0.9595565 | 0.9554464 | 83.82758 | 1.005509 | 0.9846421 | 59.92284 | 0.4513739 | 0.3192948 | 89.12324 | 0.1396662 | 0.2550781
|  |  | 82.24962 | 0.9039591 | 0.9629682 | 94.75851 | 0.8432037 | 0.8590355 | 114.8102 | 0.6156084 | 0.5778902 | 66.13471 | 0.9225655 | 0.9518843 | 84.83803 | 0.9779647 | 0.9840856 | 60.65016 | 0.481681 | 0.3540918 | 90.20702 | 0.3216619 | 0.313467
|  |  | 82.86627 | 1.014098 | 0.9583596 | 95.40453 | 0.8432037 | 0.8563715 | 115.5487 | 0.5740525 | 0.5882327 | 66.92366 | 0.939828 | 0.9332518 | 85.84848 | 0.9629407 | 0.9813034 | 61.37749 | 0.3469828 | 0.3866439 | 91.2908 | 0.548046875 | 0.3377103
|  |  | 83.48292 | 1.028783 | 0.9569288 | 96.05054 | 0.8227163 | 0.8532995 | 116.2871 | 0.4961353 | 0.5905854 | 67.71261 | 0.9225655 | 0.9381839 | 86.85893 | 0.9754607 | 0.9824163 | 62.10481 | 0.3368804 | 0.4042295 | 92.37458 | 0.3438565 | 0.3780021
|  |  | 84.09957 | 0.9847274 | 0.9569448 | 96.69656 | 0.7885708 | 0.855901 | 117.0256 | 0.5221077 | 0.5954997 | 68.50156 | 0.8559817 | 0.9543504 | 87.86938 | 1.015525 | 0.9968839 | 62.83213 | 0.46484375 | 0.4495031 | 93.45835 | 0.3971236 | 0.4186353
|  |  | 84.71622 | 0.9773849 | 0.9472646 | 97.34257 | 0.7749126 | 0.8587797 | 117.7640625 | 0.6571642 | 0.5977938 | 69.2905 | 0.9916154 | 0.9595565 | 88.87983 | 1.020533 | 0.9877025 | 63.55946 | 0.4480065 | 0.4652179 | 94.54213 | 0.5214134 | 0.4637074
|  |  | 85.33288 | 0.9773849 | 0.9404342 | 97.98858 | 0.8295455 | 0.8625966 | 118.5025 | 0.6363863 | 0.5954171 | 70.07945 | 0.9077691 | 0.9633926 | 89.89028 | 0.9629407 | 0.9979968 | 64.28678 | 0.4311692 | 0.4831777 | 95.62591 | 0.428196 | 0.485902
|  |  | 85.94953 | 0.8011631 | 0.9402591 | 98.6346 | 0.9456403 | 0.8673977 | 119.241 | 0.6623587 | 0.6075537 | 70.8684 | 0.9916154 | 0.9663382 | 90.90073 | 0.9579327 | 0.9974403 | 65.01411 | 0.4917834 | 0.5239613 | 96.7096875 | 0.5569247 | 0.5261937
|  |  | 86.56618 | 0.8011631 | 0.9394126 | 99.28061 | 0.9183239 | 0.8731605 | 119.9794 | 0.5376912 | 0.6090762 | 71.65735 | 1.09765625 | 0.9725914 | 91.91118 | 1.093149 | 1.008847 | 65.74143 | 0.5928071 | 0.5699832 | 97.79347 | 0.539169 | 0.5637538
|  |  | 87.18283 | 1.043468 | 0.9335067 | 99.92663 | 0.863691 | 0.8806408 | 120.7179 | 0.5480801 | 0.6008912 | 72.44629 | 1.006412 | 0.9920264 | 92.92163 | 0.9228766 | 1.016638 | 66.46875 | 0.5928071 | 0.6006645 | 98.87724 | 0.5569247 | 0.5910703
|  |  | 87.79948 | 1.043468 | 0.9387616 | 100.5726 | 0.925153 | 0.8835107 | 121.4564 | 0.6208029 | 0.6020059 | 73.23524 | 0.9570904 | 0.9921086 | 93.93208 | 1.070613 | 1.00996 | 67.19608 | 0.643319 | 0.6436931 | 99.96102 | 0.6634588 | 0.631362
|  |  | 88.41614 | 0.7130522 | 0.9514455 | 101.2187 | 0.9319821 | 0.8816971 | 122.1948 | 0.6467753 | 0.5986066 |  |  |  | 94.94253 | 0.9579327 | 1.014412 | 67.9234 | 0.7140356 | 0.6859734 | 101.0448 | 0.69453125 | 0.665849
|  |  | 89.03279 | 0.9626997 | 0.960948 | 101.8647 | 0.8500328 | 0.8846154 | 122.9333 | 0.579247 | 0.5934164 |  |  |  | 95.95298 | 1.078125 | 1.023315 | 68.65072 | 0.7510776 | 0.7286279 | 102.1286 | 0.6057528 | 0.6883851
|  |  | 89.64944 | 1.014098 | 0.9625025 | 102.5107 | 0.8500328 | 0.8827463 | 123.6717 | 0.709109 | 0.6001159 |  |  |  | 96.96344 | 1.085637 | 1.007456 | 69.37805 | 0.7409752 | 0.7581867 | 103.2124 | 0.6634588 | 0.7307255
|  |  | 90.26609 | 1.087523 | 0.9713389 | 103.1567 | 0.925153 | 0.8792806 | 124.4102 | 0.428607 | 0.6028698 |  |  |  | 97.97389 | 0.9604367 | 1.009126 | 70.10537 | 0.835264 | 0.7944804 | 104.2961 | 0.8099432 | 0.7505299
|  |  | 90.88274 | 0.9480146 | 0.9817879 | 103.8027 | 0.9046656 | 0.8752927 | 125.1487 | 0.1273271 | 0.602608 |  |  |  | 98.98434 | 1.003005 | 0.9993879 | 70.83269 | 0.8116918 | 0.8169301 | 105.3799 | 0.9031605 | 0.7747733
|  |  | 91.49939 | 0.9773849 | 0.9821678 | 104.4487 | 0.9388112 | 0.8777838 | 125.8871 | 0.7506649 | 0.6043669 |  |  |  | 99.99479 | 1.038061 | 0.998275 | 71.56002 | 0.8756735 | 0.8382573 | 106.4637 | 0.8676491 | 0.8055043
|  |  | 92.11605 | 1.094866 | 0.979121 | 105.0947 | 0.6588177 | 0.8780436 | 126.6256 | 0.7454704 | 0.6118057 |  |  |  | 101.0052 | 0.9504207 | 0.9843639 | 72.28734 | 0.8588362 | 0.8588362 | 107.5475 | 0.8454545 | 0.8290647
|  |  | 92.7327 | 1.014098 | 0.9792269 | 105.7408 | 0.9319821 | 0.8815996 | 127.364 | 0.3974402 | 0.6193754 |  |  |  | 102.0157 | 0.9379006 | 0.9704527 | 73.01466 | 0.9194504 | 0.8752993 | 108.6312 | 0.8143821 | 0.84204
|  |  | 93.34935 | 0.9186443 | 0.9806788 | 106.3868 | 0.8295455 | 0.8846585 | 128.1025 | 0.5636636 | 0.6340954 |  |  |  | 103.0261 | 0.9829728 | 0.9815816 | 73.74199 | 0.8453664 | 0.8955041 | 109.715 | 0.9786222 | 0.864576
|  |  | 93.966 | 0.8158482 | 0.9736421 | 107.0328 | 0.8841783 | 0.8923142 | 128.8409 | 0.6727477 | 0.6420122 |  |  |  | 104.0366 | 0.9479167 | 0.9785212 | 74.46931 | 0.9059806 | 0.8943816 | 110.7988 | 0.8143821 | 0.8819903
|  |  | 94.58265 | 1.043468 | 0.9702426 | 107.6788 | 0.9183239 | 0.8998572 | 129.5794 | 0.7922207 | 0.6454561 |  |  |  | 105.047 | 0.9529247 | 0.9715656 | 75.19663 | 0.9362877 | 0.9014907 | 111.8826 | 0.8543324 | 0.8966729
|  |  | 95.1993 | 0.9553571 | 0.9653121 | 108.3248 | 0.9046656 | 0.9089852 | 130.3179 | 0.4909408 | 0.6639668 |  |  |  | 106.0575 | 0.9604367 | 0.9751825 | 75.92396 | 0.8891433 | 0.9067289 | 112.9664 | 0.9564276 | 0.8935998
|  |  | 95.81596 | 1.072838 | 0.9598849 | 108.9708 | 0.9524694 | 0.9147575 | 131.0563 | 0.6675532 | 0.6764482 |  |  |  | 107.0679 | 1.060597 | 0.9801905 | 76.65128 | 1.017107 | 0.9100964 | 114.0501 | 0.9697443 | 0.8970143
|  |  | 96.43261 | 1.02144 | 0.9530188 | 109.6168 | 1.000273 | 0.919159 | 131.7948 | 0.568858 | 0.6869977 |  |  |  | 108.0784 | 0.9754607 | 0.9885372 | 77.37861 | 0.8015894 | 0.9201988 | 115.1339 | 0.8632102 | 0.9055507
|  |  | 97.04926 | 0.85 | 0.9494922 | 110.2629 | 0.925153 | 0.9249557 | 132.5332 | 0.7246925 | 0.6932502 |  |  |  | 109.0888 | 0.9754607 | 0.9904848 | 78.10593 | 0.9396552 | 0.9216954 | 116.2177 | 0.8987216 | 0.9164773
|  |  | 97.66591 | 0.9039591 | 0.9408287 | 110.9089 | 0.8841783 | 0.923709 | 133.2717 | 0.7506649 | 0.7029579 |  |  |  | 110.0993 | 0.9829728 | 1.005231 | 78.83325 | 0.9059806 | 0.9235662 | 117.3015 | 0.88984375 | 0.9168187
|  |  | 98.28256 | 0.95 | 0.9304045 | 111.5549 | 0.9729567 | 0.9228812 | 134.0102 | 0.7766373 | 0.7142566 |  |  |  | 111.1097 | 0.9829728 | 1.003283 | 79.56058 | 0.9497575 | 0.9351652 | 118.3852 | 1.000817 | 0.9274038
|  |  | 98.89922 | 0.9626997 | 0.9256615 | 112.2009 | 0.9524694 | 0.918941 | 134.7486 | 0.729887 | 0.7277737 |  |  |  | 112.1202 | 1.058093 | 0.9961188 | 80.2879 | 0.9362877 | 0.929927 | 119.469 | 0.8632102 | 0.9420864
|  |  | 99.51587 | 0.8745888 | 0.9243931 | 112.8469 | 0.9388112 | 0.9166692 | 135.4871 | 0.5169132 | 0.7404416 |  |  |  | 113.1306 | 0.9654447 | 0.9990699 | 81.01522 | 0.9194504 | 0.9463901 | 120.5528 | 0.9120384 | 0.9444766
|  |  | 100.1325 | 0.87 | 0.9223789 | 113.4929 | 0.8910074 | 0.9156801 | 136.2255 | 0.7766373 | 0.7503337 |  |  |  | 114.1411 | 1.085637 | 1.003005 | 81.74255 | 0.953125 | 0.9460159 | 121.6366 | 0.9564276 | 0.937989
|  |  | 100.7492 | 0.96 | 0.9230015 | 114.1389 | 0.8773492 | 0.9139975 | 136.964 | 0.7870263 | 0.7529435 |  |  |  | 115.1515 | 0.9429087 | 1.007011 | 82.46987 | 0.9935345 | 0.9636015 | 122.7204 | 0.9564276 | 0.9509643
|  |  | 101.3658 | 0.8158482 | 0.9276985 | 114.7849 | 0.7885708 | 0.9145756 | 137.7024 | 0.8857214 | 0.7626941 | [6 empty] | 83.19719 | 0.9699623 | 0.9684656 | 123.8041 | 0.9830611 | 0.9646225
|  |  | 101.9825 | 0.9626997 | 0.9354478 | 115.431 | 0.9319821 | 0.916723 | 138.4409 | 0.6779422 | 0.7730984 | [6 empty] | 83.92452 | 0.9497575 | 0.9703364 | 124.8879 | 0.9519886 | 0.968037
|  |  | 102.5991 | 0.940672 | 0.9391279 | 116.077 | 0.9797858 | 0.9176308 | 139.1794 | 0.8389711 | 0.7803362 | [6 empty] | 84.65184 | 0.9362877 | 0.9927862 | 125.9717 | 1.045206 | 0.9666712
|  |  | 103.2158 | 0.9994126 | 0.9495675 | 116.723 | 0.9183239 | 0.9229532 | 139.9178 | 0.709109 | 0.7845045 | [6 empty] | 85.37916 | 1.064251 | 1.002514 | 127.0555 | 0.9875 | 0.9752076
|  |  | 103.8324 | 0.9259868 | 0.959135 | 117.369 | 0.9388112 | 0.9306642 | 140.6563 | 0.8545545 | 0.787513 | [6 empty] | 86.10649 | 0.9935345 | 1.005134 | 128.1392 | 0.8854048 | 0.9933047
|  |  | 104.4491 | 0.9847274 | 0.9656488 | 118.015 | 0.8705201 | 0.9353 | 141.3947 | 0.6675532 | 0.7935211 | [6 empty] | 86.83381 | 0.953125 | 1.004759 | 129.223 | 1.031889 | 0.9967193
|  |  | 105.0657 | 0.9773849 | 0.9692641 | 118.661 | 0.9319821 | 0.9406054 | 142.1332 | 0.9532497 | 0.8019351 | [6 empty] | 87.56114 | 1.121498 | 1.008501 | 130.3068 | 1.076278 | 0.9936462
|  |  | 105.6824 | 0.9994126 | 0.973378 | 119.307 | 1.013931 | 0.9470365 | 142.8717 | 0.6623587 | 0.807625 | [6 empty] | 88.28846 | 1.040679 | 1.017855 | 131.3906 | 0.934233 | 0.9885244
|  |  | 106.299 | 0.99207 | 0.9756342 | 119.9531 | 0.9114948 | 0.9530713 | 143.6101 | 0.7662483 | 0.8069047 | [6 empty] | 89.01578 | 1.017107 | 1.014488 | 132.4743 | 0.9830611 | 0.9806709
|  |  | 106.9157 | 1.014098 | 0.9731554 | 120.5991 | 0.9729567 | 0.9563142 | 144.3486 | 0.9116938 | 0.8152132 | [6 empty] | 89.74311 | 0.9665948 | 1.02459 | 133.5581 | 0.9741832 | 0.9755491
|  |  | 107.5323 | 1.036125 | 0.9740524 | 121.2451 | 1.041248 | 0.95857 | 145.087 | 0.7974152 | 0.8155698 | [6 empty] | 90.47043 | 0.9834321 | 1.02459 | 134.6419 | 1.147301 | 0.9721345
|  |  | 108.149 | 0.8672462 | 0.9758784 | 121.8911 | 0.9524694 | 0.9604318 | 145.8255 | 0.7974152 | 0.8143406 | [6 empty] | 91.19775 | 1.020474 | 1.00663 | 135.7257 | 1.000817 | 0.9885244
|  |  | 108.7656 | 0.9113017 | 0.9761603 | 122.5371 | 1.007102 | 0.9603781 | 146.564 | 0.859749 | 0.8219604 | [6 empty] | 91.92508 | 1.033944 | 1.00214 | 136.8095 | 0.9164773 | 0.9834025
|  |  | 109.3823 | 0.9700423 | 0.9775227 | 123.1831 | 0.9729567 | 0.9617629 | 147.3024 | 0.859749 | 0.8186478 | [6 empty] | 92.6524 | 1.084456 | 0.9961536 | 137.8932 | 0.9164773 | 0.96872
|  |  | 109.9989 | 0.9773849 | 0.9818093 | 123.8291 | 0.8773492 | 0.9606192 | 148.0409 | 0.5844415 | 0.8163515 | [6 empty] | 93.37972 | 0.953125 | 0.9871737 | 138.977 | 0.8498935 | 0.9748661
|  |  | 110.6156 | 1.043468 | 0.9845586 |  |  |  | 148.7793 | 0.8545545 | 0.8235484 | [6 empty] | 94.10705 | 0.9598599 | 0.9867996 | 140.0608 | 0.9786222 | 0.9738418
|  |  | 111.2323 | 0.99207 | 0.9874317 |  |  |  | 149.5178 | 0.7974152 | 0.8246741 | [6 empty] | 94.83437 | 1.000269 | 0.9909153 | 141.1446 | 0.9431108 | 0.9875
|  |  | 111.8489 | 1.028783 | 0.9923004 |  |  |  | 150.2562 | 0.568858 | 0.8296095 | [6 empty] | 95.56169 | 0.9632274 | 0.9980244 | 142.2283 | 1.098473 | 0.9881829
|  |  | 112.4656 | 0.9333294 | 0.9916622 |  |  |  | 150.9947 | 0.8337766 | 0.8407215 | [6 empty] | 96.28902 | 0.8857759 | 0.9879221 | 143.3121 | 0.9653054 | 0.9885244
|  |  | 113.0822 | 1.043468 | 0.9877452 |  |  |  | 151.7332 | 0.755859375 | 0.8504198 | [6 empty] | 97.01634 | 0.9800647 | 0.9905412 | 144.3959 | 0.8854048 | 0.995012
|  |  | 113.6989 | 1.006755 | 0.9777658 |  |  |  | 152.4716 | 0.8545545 | 0.8585546 | [6 empty] | 97.74366 | 1.057516 | 0.9875479 | 145.4797 | 1.014134 | 0.9933047
|  |  | 114.3155 | 0.9700423 | 0.9701011 |  |  |  | 153.2101 | 0.8337766 | 0.876561 | [6 empty] | 98.47099 | 1.097926 | 0.9875479 | 146.5635 | 0.9697443 | 1.009012
|  |  | 114.9322 | 1.072838 | 0.9533594 |  |  |  | 153.9485 | 0.870138 | 0.8886609 | [6 empty] | 99.19831 | 0.9935345 | 0.9864254 | 147.6472 | 1.15174 | 1.007304
|  |  | 115.5488 | 1.072838 | 0.9372731 |  |  |  | 154.687 | 0.9844166 | 0.8961495 | [6 empty] | 99.92564 | 0.9766972 | 1.001392 | 148.731 | 1.156179 | 1.00867
|  |  | 116.1655 | 0.7938205 | 0.9251458 |  |  |  | 155.4255 | 1.020778 | 0.9052982 | [6 empty] | 100.653 | 0.9329203 | 1.003637 | 149.8148 | 1.005256 | 0.9984266
|  |  | 116.7821 | 0.7644502 | 0.9158766 |  |  |  | 156.1639 | 1.051945 | 0.9125842 | [6 empty] | 101.3803 | 1.000269 | 0.9983986 | 150.8986 | 1.000817 | 1.001187
|  |  | 117.3988 | 0.6836819 | 0.8977793 |  |  |  | 156.9024 | 0.9013049 | 0.91883 | [6 empty] | 102.1076 | 0.953125 | 0.9890445 | 151.9823 | 0.8942827 | 1.011712
|  |  | 118.0154 | 1.006755 | 0.8798922 |  |  |  | 157.6408 | 0.9064993 | 0.9174764 | [6 empty] | 102.8349 | 1.020474 | 0.9841804 | 153.0661 | 1.054084 | 1.01147
[9 empty] | 158.3793 | 0.8909159 | 0.918335 | [6 empty] | 103.5623 | 1.000269 | 0.9897929 | 154.1499 | 0.9564276 | 1.016106
[9 empty] | 159.1178 | 0.9116938 | 0.9168087 | [6 empty] | 104.2896 | 1.010372 | 0.9939086 | 155.2337 | 0.9608665 | 0.9991522
[9 empty] | 159.8562 | 0.8961104 | 0.9084637 | [6 empty] | 105.0169 | 1.013739 | 0.9909153 | 156.3175 | 0.9653054 | 0.9767198
[9 empty] | 160.5947 | 0.8909159 | 0.9124404 | [6 empty] | 105.7442 | 0.9497575 | 0.9927862
[9 empty] | 161.3331 | 0.9272773 | 0.9135406 | [6 empty] | 106.4715 | 1.027209 | 0.9789422
[9 empty] | 162.0716 | 0.7246925 | 0.912924 | [6 empty] | 107.1989 | 0.9699623 | 0.9752006
[9 empty] | 162.81 | 0.8805269 | 0.9197455 | [6 empty] | 107.9262 | 0.9733297 | 0.9710848
[9 empty] | 163.5485 | 0.9376662 | 0.9229758 | [6 empty] | 108.6535 | 0.9699623 | 0.9714589
[9 empty] | 164.287 | 0.729887 | 0.9259667 | [6 empty] | 109.3808 | 0.8958782 | 0.9729556
[9 empty] | 165.0254 | 0.9428607 | 0.9298586 | [6 empty] | 110.1082 | 0.9665948 | 0.976323
[9 empty] | 165.7639 | 1.010389 | 0.9324263 | [6 empty] | 110.8355 | 0.9733297 | 0.9815613
[9 empty] | 166.5023 | 0.9013049 | 0.9341171 | [6 empty] | 111.5628125 | 1.017107 | 0.9826838
[9 empty] | 167.2408 | 0.9272773 | 0.9348806 | [6 empty] | 112.2901 | 0.9632274 | 0.9823096
[9 empty] | 167.9793 | 0.9584441 | 0.9417457 | [6 empty] | 113.0175 | 1.057516 | 0.9909153
[9 empty] | 168.7177 | 0.9324717 | 0.9450223 | [6 empty] | 113.7448 | 1.017107 | 1.000644
[9 empty] | 169.4562 | 0.870138 | 0.9481464 | [6 empty] | 114.4721 | 0.9834321 | 1.011868
[9 empty] | 170.1946 | 0.7818318 | 0.9614418 | [6 empty] | 115.1994 | 0.9665948 | 1.016358
[9 empty] | 170.9331 | 0.9948055 | 0.9673136 | [6 empty] | 115.9268 | 0.9733297 | 1.023842
[9 empty] | 171.6716 | 0.870138 | 0.9673125 | [6 empty] | 116.6541 | 1.054149 | 1.004759
[9 empty] | 172.41 | 1.129862 | 0.9681911 | [6 empty] | 117.3814 | 1.074353 | 1.004385
[9 empty] | 173.1485 | 1.332447 | 0.9710694 | [6 empty] | 118.1087 | 1.057516 | 1.000269
[9 empty] | 173.8869 | 0.9116938 | 0.968448 | [6 empty] | 118.836 | 1.030577 | 0.9987727
[9 empty] | 174.6254 | 1.036361 | 0.9616421 | [6 empty] | 119.5634 | 0.8857759 | 1.014113
[9 empty] | 175.3638 | 0.9532497 | 0.9606122 | [6 empty] | 120.2907 | 1.013739 | 1.004385
[9 empty] | 176.1023 | 0.8753324 | 0.9439177 | [6 empty] | 121.018 | 0.9463901 | 0.9927862
[9 empty] | 176.8408 | 0.8753324 | 0.931147 | [6 empty] | 121.7453 | 0.953125 | 0.9853029
[9 empty] | 177.5792 | 0.8909159 | 0.92758 | [6 empty] | 122.4727 | 1.111395 | 0.9755747
[9 empty] | 178.3177 | 0.8285821 | 0.910609 | [6 empty] | 123.2 | 0.9665948 | 0.9845546
[9 empty] | 179.0561 | 0.5532746 | 0.8978356 | [6 empty] | 123.9273 | 0.9699623 | 0.9778197
[18 empty] | 124.6546 | 0.990167 | 0.9879221
[18 empty] | 125.382 | 0.9430226 | 1.012243
[18 empty] | 126.1093 | 0.9665948 | 1.023467
[18 empty] | 126.8366 | 0.953125 | 1.033196
[18 empty] | 127.5639 | 1.037311 | 1.029828
[18 empty] | 128.2913 | 1.17201 | 1.035815
[18 empty] | 129.0186 | 1.212419 | 1.043672
[18 empty] | 129.7459 | 1.054149 | 1.051155
[18 empty] | 130.4732 | 0.9396552 | 1.059761
[18 empty] | 131.2005 | 1.044046 | 1.04891
[18 empty] | 131.9279 | 1.013739 | 1.027583
[18 empty] | 132.6552 | 1.033944 | 1.008875
[18 empty] | 133.3825 | 1.030577 | 1.028706
[18 empty] | 134.1098 | 0.9396552 | 1.048536
[18 empty] | 134.8372 | 0.9800647 | 1.066496
[18 empty] | 135.5645 | 1.044046 | 1.064625
[18 empty] | 136.2918 | 1.232624 | 1.065374
[18 empty] | 137.0191 | 1.11813 | 1.106531
[18 empty] | 137.7465 | 1.205684 | 1.127391
[18 empty] | 138.4738 | 0.9969019 | 1.1484375
[18 empty] | 139.2011 | 1.040679 | 1.165836
[18 empty] | 139.9284 | 1.400997 | 1.152478

## F12 (Z5A 159)
Frontal Z5A (159 K) | [11 empty] | Displacement Z5A (159 K)
12.6 ml(min g) |  |  | 6.35 ml(min g) |  |  | 8.44 ml(min g) |  |  | 4.19 ml(min g) |  |  | 4.19 ml(min g) |  |  | 6.35 ml(min g) |  |  | 8.44 ml(min g) |  |  | 12.6 ml(min g)
t0 (s/g) | C0 | SmoothC | t0 (s/g) | C0 | SmoothC | t0 (s/g) | C0 | SmoothC | t0 (s/g) | C0 | SmoothC | t0 (s/g) | C0 | SmoothC | t0 (s/g) | C0 | SmoothC | t0 (s/g) | C0 | SmoothC | t0 (s/g) | C0 | SmoothC
6.248512 | 0.6585115 | 0.6379523 | 8.410744 | 0.7758789 | 0.6713925 | 8.0665625 | 0.6900276 | 0.7252604 | 12.63837 | 0.62 | 0.62 | 0.4801679 | 0 | 0 | 0.1866497 | 0 | 0.01864454 | 0.3532313 | 0 | 0.04422743 | 0.194764 | -0.03214482 | 0.03001962
6.661718 | 0.6173931 | 0.6602248 | 8.748376 | 0.6904296875 | 0.6871599 | 8.43469 | 0.8049173 | 0.7790671 | 12.9867 | 0.6356027 | 0.6397024 | 1.131854 | 0.03942871 | -0.0144043 | 0.7201849 | 0.12 | 0.05553712 | 0.9075893 | 0.1 | 0.08208912 | 0.6699192 | 0.01947963 | 0.06144839
7.074923 | 0.7047697 | 0.7768983 | 9.086008 | 0.6416015625 | 0.7085707 | 8.802817 | 0.81640625 | 0.7966015 | 13.33503 | 0.6635045 | 0.65759375 | 1.78354 | -0.0826416 | 0.03459473 | 1.25372 | 0.06 | 0.05203519 | 1.461947 | 0.1684896 | 0.06582341 | 1.145074 | 0.1141244 | 0.07449108
7.488129 | 0.9720395 | 0.8826069 | 9.423639 | 0.6538086 | 0.7320692 | 9.170944 | 0.8681066 | 0.7955825 | 13.68337 | 0.6774554 | 0.6632292 | 2.435225 | 0.1157227 | 0.0263885 | 1.787256 | 0.06966817 | 0.04650839 | 2.016305 | -0.03984375 | 0.04466766 | 1.62023 | 0.09261426 | 0.07824853
7.901335 | 0.9925987 | 0.9539169 | 9.761271 | 0.6416015625 | 0.7606756 | 9.539071 | 0.7991728 | 0.7908752 | 14.0317 | 0.69140625 | 0.6565253 | 3.086911 | 0.1004639 | 0.04861111 | 2.320791 | 0.03 | 0.02304231 | 2.570663 | 0.1489583 | 0.04488536 | 2.095385 | 0.174353 | 0.1063626
8.314541 | 1.090255 | 1.015627 | 10.0989 | 0.6049805 | 0.7824871 | 9.907198 | 0.7991728 | 0.8105844 | 14.38003 | 0.69140625 | 0.6882325 | 3.738597 | -0.03686523 | 0.006713867 | 2.854326 | 0 | 0.05730776 | 3.125021 | 0.1098958 | 0.05180551 | 2.57054 | 0.09261426 | 0.137108
8.727747 | 1.157072 | 1.045677 | 10.43653 | 0.71484375 | 0.8027715 | 10.27533 | 0.8106618 | 0.7928882 | 14.72837 | 0.7 | 0.6919402 | 4.390283 | 0.1004639 | 0.02702079 | 3.387861 | 0.03 | 0.07085906 | 3.679379 | -0.2026042 | 0.06380071 | 3.045695 | 0.04959389 | 0.17755
9.140952 | 1.126234 | 1.056718 | 10.77417 | 0.8735352 | 0.832316 | 10.64345 | 0.7647059 | 0.7850031 | 15.0767 | 0.7053571 | 0.6904327 | 5.041969 | -0.05212402 | 0.05977845 | 3.921397 | 0.07973582 | 0.07631265 | 4.233737 | 0.1359375 | 0.09300132 | 3.52085 | 0.2001652 | 0.2519345
9.554158 | 1.0234375 | 1.047956 | 11.1118 | 0.861328125 | 0.8682362 | 11.01158 | 0.7647059 | 0.7852934 | 15.42503 | 0.5239955 | 0.6926228 | 5.693654 | 0.2530518 | 0.07501558 | 4.454932 | -0.1820232 | 0.08192253 | 4.788095 | -0.08541667 | 0.1422538 | 3.996006 | 0.2474876 | 0.3318874
9.967364 | 1.043997 | 1.038547 | 11.44943 | 1.0078125 | 0.9049 | 11.37971 | 0.9600184 | 0.7906087 | 15.77337 | 0.7890625 | 0.6876907 | 6.34534 | 0.1309814 | 0.08204079 | 4.988467 | 0.3112919 | 0.08514938 | 5.342453 | 0.19453125 | 0.2203788 | 4.471161 | 0.08401019 | 0.4347473
10.38057 | 0.9000822 | 1.024536 | 11.78706 | 1.056640625 | 0.9359707 | 11.74783 | 0.7819393 | 0.7910141 | 16.1217 | 0.8727679 | 0.6781241 | 6.997026 | -0.4946289 | 0.08247131 | 5.522003 | 0.1099388 | 0.09874647 | 5.896811 | 0.1619792 | 0.3199171 | 4.946316 | 0.6432751 | 0.5366077
10.79378 | 1.002878 | 1.012516 | 12.12469 | 0.96 | 0.9657876 | 12.11596 | 0.5234375 | 0.7891011 | 16.47003 | 0.69140625 | 0.6753653 | 7.648712 | 0.1462402 | 0.08850958 | 6.055538 | 0.250886 | 0.1028485 | 6.451169 | 0.2791667 | 0.4218509 | 5.421471 | 0.5873486 | 0.6316788
11.20698 | 1.064556 | 1.002574 | 12.46233 | 1.1 | 0.9910311 | 12.48409 | 0.7589614 | 0.7947385 | 16.81837 | 0.7332589 | 0.6798525 | 8.300398 | 0.1767578 | 0.09116397 | 6.589073 | 0.1099388 | 0.1111902 | 7.005527 | 0.6111979 | 0.5249654 | 5.896626 | 1.030458 | 0.714746
11.62019 | 1.049137 | 1.008649 | 12.79996 | 1.06 | 1.01011 | 12.85222 | 0.8681066 | 0.796039 | 17.1667 | 0.6356027 | 0.6809965 | 8.952083 | 0.4056396 | 0.09396784 | 7.122608 | -0.05114369 | 0.129078 | 7.559885 | 0.7934896 | 0.6173138 | 6.371781 | 0.9573238 | 0.7991644
12.03339 | 0.9617599 | 1.016677 | 13.13759 | 1.129883 | 1.02667 | 13.22034 | 0.7589614 | 0.7931348 | 17.51503 | 0.7053571 | 0.6846399 | 9.603769 | 0.2988281 | 0.08205528 | 7.656144 | 0.4119684 | 0.1334952 | 8.114243 | 0.9627604 | 0.7031172 | 6.846937 | 1.056271 | 0.8698656
12.4466 | 0.9977385 | 1.019358 | 13.47522 | 1.032227 | 1.037256 | 13.58847 | 0.7934283 | 0.7956575 | 17.86337 | 0.8309152 | 0.6907148 | 10.25545 | 0.03942871 | 0.09425292 | 8.189679 | -0.101482 | 0.1468561 | 8.668601 | 0.8260417 | 0.7805784 | 7.322092 | 0.9315116 | 0.9259866
12.8598 | 1.038857 | 1.014936 | 13.81285 | 1 | 1.045024 | 13.9566 | 0.8795956 | 0.805314 | 18.2117 | 0.328683 | 0.6900557 | 10.90714 | 0.08520508 | 0.1099185 | 8.723214 | 0.1602771 | 0.1443242 | 9.222959 | 0.9171875 | 0.8388464 | 7.797247 | 0.8067525 | 0.9506048
13.27301 | 1.018298 | 1.012103 | 14.15048 | 0.95 | 1.053471 | 14.32472 | 0.8336397 | 0.8093644 | 18.56003 | 0.5239955 | 0.6837537 | 11.55883 | 0.08520508 | 0.1054719 | 9.25675 | 0.19048 | 0.1571089 | 9.777317 | 0.8130208 | 0.8801605 | 8.272402 | 0.9745319 | 0.9612947
13.68622 | 1.043997 | 1.009791 | 14.48812 | 0.9833984375 | 1.055047 | 14.69285 | 0.8106618 | 0.8143323 | 18.90837 | 0.69140625 | 0.6824659 | 12.21051 | 0.08520508 | 0.1130474 | 9.790285 | 0.0193299 | 0.1860472 | 10.33168 | 0.9497396 | 0.8988588 | 8.747557 | 0.9616258 | 0.9578432
14.09942 | 1.002878 | 1.005848 | 14.82575 | 1.081055 | 1.056683 | 15.06098 | 0.7761949 | 0.8220931 | 19.2567 | 0.7611607 | 0.6786251 | 12.8622 | -0.0826416 | 0.1106138 | 10.32382 | 0.2609536 | 0.2292357 | 10.88603 | 0.8 | 0.9039005 | 9.222713 | 0.9874381 | 0.951654
14.51263 | 0.9720395 | 0.9987229 | 15.16338 | 1.044434 | 1.049975 | 15.42911 | 0.8278952 | 0.8260132 | 19.60503 | 0.7053571 | 0.6781143 | 13.51388 | 0.2072754 | 0.1114204 | 10.85736 | 0.1502094 | 0.2821111 | 11.44039 | 0.9171875 | 0.9022502 | 9.697868 | 0.9272095 | 0.9555877
14.92583 | 1.013158 | 0.9924953 | 15.50101 | 1.093262 | 1.031277 | 15.79723 | 0.8795956 | 0.8320824 | 19.95337 | 0.8309152 | 0.6816965 | 14.16557 | 0.1157227 | 0.1136628 | 11.39089 | 0.3112919 | 0.3328196 | 11.99475 | 1.008333 | 0.905031 | 10.17302 | 1.107895 | 0.9635461
15.33904 | 0.9668997 | 0.9960143 | 15.83864 | 1.166504 | 1.023125 | 16.16536 | 0.8278952 | 0.8389395 | 20.3017 | 0.6356027 | 0.6771692 | 14.81726 | 0.1004639 | 0.1173514 | 11.92443 | 0.1200064 | 0.3942816 | 12.54911 | 0.9627604 | 0.9143848 | 10.64818 | 0.8927932 | 0.9676681
15.75224 | 0.9412007 | 1.001861 | 16.17628 | 1.032227 | 1.024126 | 16.53349 | 0.9255515 | 0.8560498 | 20.65003 | 0.7332589 | 0.682929 | 15.46894 | -0.1436768 | 0.11764 | 12.45796 | 0.4723744 | 0.4756077 | 13.10347 | 0.9497396 | 0.9307125 | 11.12333 | 0.9143034 | 0.965603
16.16545 | 1.0234375 | 1.007588 | 16.51391 | 1.081055 | 1.018797 | 16.90161 | 0.7991728 | 0.8703478 | 20.99837 | 0.6774554 | 0.6917451 | 16.12063 | 0.2988281 | 0.1197677 | 12.9915 | 0.7039304 | 0.5609572 | 13.65782 | 0.7609375 | 0.9434891 | 11.59849 | 0.9874381 | 0.9655037
16.57866 | 1.049137 | 1.011129 | 16.85154 | 1.117676 | 1.013369 | 17.26974 | 0.6325827 | 0.8850633 | 21.3467 | 0.6216518 | 0.6902327 | 16.77231 | 0.1462402 | 0.1523886 | 13.52503 | 0.8146746 | 0.6406197 | 14.21218 | 0.93671875 | 0.9479139 | 12.07364 | 0.9487197 | 0.9580418
16.99186 | 1.069696 | 1.01585 | 17.18917 | 0.9 | 1.011491 | 17.63787 | 0.7876838 | 0.8951398 | 21.69503 | 0.69140625 | 0.6928522 | 17.424 | 0.1462402 | 0.1679638 | 14.05857 | 0.3716978 | 0.7156199 | 14.76654 | 0.97578125 | 0.9481832 | 12.5488 | 1.000344 | 0.9602373
17.40507 | 0.9771793 | 1.010999 | 17.5268 | 0.8 | 1.006369 | 18.00599 | 1.109375 | 0.9138681 | 22.04337 | 0.7890625 | 0.691031 | 18.07568 | 0.161499 | 0.1980172 | 14.5921 | 0.8851482 | 0.7950686 | 15.3209 | 1.047396 | 0.9497208 | 13.02395 | 0.9315116 | 0.9621887
17.81827 | 1.049137 | 1.000028 | 17.86443 | 1.056640625 | 0.9816135 | 18.37412 | 0.9025735 | 0.9257938 | 22.3917 | 0.7332589 | 0.6863154 | 18.72737 | 0.1767578 | 0.2266435 | 15.12564 | 1.17711 | 0.8636439 | 15.87526 | 0.95625 | 0.9675548 | 13.49911 | 0.9229075 | 0.972233
18.23148 | 1.002878 | 0.9874698 | 18.20207 | 0.9 | 0.9574555 | 18.74225 | 0.9542739 | 0.9376931 | 22.74003 | 0.69140625 | 0.6828023 | 19.37906 | -0.1436768 | 0.2641317 | 15.65917 | 0.9153512 | 0.9165115 | 16.42961 | 0.97578125 | 0.9861278 | 13.97426 | 1.030458 | 0.9799721
18.64469 | 0.9000822 | 0.9842934 | 18.5397 | 0.91 | 0.9505838 | 19.11038 | 1.063419 | 0.9633937 | 23.08837 | 0.6495536 | 0.6825638 | 20.03074 | 0.4208984 | 0.2768612 | 16.19271 | 1.13684 | 0.9401279 | 16.98397 | 0.95625 | 0.9999597 | 14.44942 | 0.9056993 | 0.9849404
19.05789 | 0.92578125 | 0.9777721 | 18.87733 | 1.044434 | 0.9468277 | 19.4785 | 1.05193 | 0.9675529 | 23.4367 | 0.6356027 | 0.6786779 | 20.68243 | 0.4208984 | 0.3250156 | 16.72624 | 0.9858247 | 0.9747193 | 17.53833 | 0.9692708 | 0.9967436 | 14.92457 | 1.030458 | 0.9945667
19.4711 | 1.038857 | 0.9738398 | 19.21496 | 1.032227 | 0.9550148 | 19.84663 | 0.9944853 | 0.9732894 | 23.78503 | 0.6635045 | 0.6840235 | 21.33411 | 0.5124512 | 0.3750265 | 17.25978 | 1.00596 | 1.004302 | 18.09269 | 1.040885 | 0.9951465 | 15.39973 | 1.017552 | 1.007133
19.8843 | 0.9566201 | 0.9740464 | 19.55259 | 0.9833984375 | 0.9669856 | 20.21476 | 1.057675 | 0.9894871 | 24.13337 | 0.6356027 | 0.6860945 | 21.9858 | 0.3598633 | 0.4372715 | 17.79331 | 1.17711 | 1.025832 | 18.64705 | 1.1125 | 0.9924252 | 15.87489 | 1.030458 | 1.01324
20.29751 | 0.9977385 | 0.9709191 | 19.89023 | 0.666015625 | 0.9669968 | 20.58288 | 1.069164 | 0.997923 | 24.4817 | 0.6495536 | 0.6886876 | 22.63749 | 0.5734863 | 0.4907155 | 18.32685 | 0.9656894 | 1.027662 | 19.2014 | 0.9692708 | 0.9934367 | 16.35004 | 1.008948 | 1.016081
20.71071 | 1.033717 | 0.9677699 | 20.22786 | 0.9711914 | 0.9598184 | 20.95101 | 0.81640625 | 1.001638 | 24.83003 | 0.69140625 | 0.6943433 | 23.28917 | 0.02416992 | 0.557228 | 18.86038 | 0.9153512 | 1.020437 | 19.75576 | 0.9627604 | 0.9925724 | 16.8252 | 1.030458 | 1.010881
21.12392 | 0.9000822 | 0.9657303 | 20.56549 | 0.9833984375 | 0.9538139 | 21.31914 | 1.046186 | 1.002656 | 25.17837 | 0.6635045 | 0.7044635 | 23.94086 | 0.5124512 | 0.6146284 | 19.39392 | 0.9254188 | 1.016075 | 20.31012 | 0.9692708 | 0.9935808 | 17.30035 | 1.107895 | 1.00989
21.53713 | 0.9463405 | 0.9646208 | 20.90312 | 1.14209 | 0.9498078 | 21.68727 | 1.017463 | 1.0031 | 25.5267 | 0.7053571 | 0.7157459 | 24.59254 | 0.7718506 | 0.6766231 | 19.92746 | 1.13684 | 1.014448 | 20.86448 | 1.008333 | 0.9858115 | 17.77551 | 1.030458 | 1.004112
21.95033 | 0.905222 | 0.9590023 | 21.24075 | 1.044434 | 0.948698 | 22.05539 | 0.9944853 | 0.9998898 | 25.87503 | 0.69140625 | 0.7258486 | 25.24423 | 0.9396973 | 0.7118132 | 20.46099 | 1.00596 | 1.01092 | 21.41884 | 0.9041667 | 0.9788439 | 18.25066 | 0.8798871 | 0.9984984
22.36354 | 1.008018 | 0.951948 | 21.57838 | 0.9223633 | 0.9528809 | 22.42352 | 1.074908 | 0.9956523 | 26.22337 | 0.7053571 | 0.7388556 | 25.89591 | 0.8481445 | 0.7627871 | 20.99453 | 1.126772 | 1.004573 | 21.97319 | 0.9953125 | 0.9722646 | 18.72582 | 1.004646 | 0.9935859
22.77674 | 1.002878 | 0.9431913 | 21.91602 | 0.958984375 | 0.9758864 | 22.79165 | 0.931296 | 0.9985149 | 26.5717 | 0.6216518 | 0.7554423 | 26.5476 | 0.9854736 | 0.8033607 | 21.52806 | 0.8851482 | 1.003605 | 22.52755 | 1.001823 | 0.9767614 | 19.20097 | 0.9745319 | 0.9834278
23.18995 | 0.9309211 | 0.9387912 | 22.25365 | 0.800293 | 0.9956055 | 23.15977 | 1.023208 | 0.9919402 | 26.92003 | 0.8030134 | 0.7732891 | 27.19929 | 1.000732 | 0.8576913 | 22.0616 | 0.9455541 | 1.006641 | 23.08191 | 1.021354 | 0.972227 | 19.67613 | 0.9616258 | 0.9737932
23.60315 | 0.9463405 | 0.933646 | 22.59128 | 0.8735352 | 1.003843 | 23.5279 | 1.005974 | 0.9796986 | 27.26837 | 0.8309152 | 0.7891002 | 27.85097 | 1.107544 | 0.8791645 | 22.59513 | 1.116704 | 0.9938403 | 23.63627 | 0.9106771 | 0.9734389 | 20.15128 | 0.9960421 | 0.9716763
24.01636 | 0.8641036 | 0.9349839 | 22.92891 | 1.0078125 | 1.005252 | 23.89603 | 1.00023 | 0.9816462 | 27.6167 | 0.9285714 | 0.8049187 | 28.50266 | 1.046509 | 0.9244402 | 23.12867 | 1.00596 | 0.9661562 | 24.190625 | 0.97578125 | 0.9658951 | 20.62644 | 0.9487197 | 0.9730214
24.42957 | 0.8435444 | 0.9390305 | 23.26654 | 1.044434 | 1.001794 | 24.26416 | 0.9370404 | 0.9780621 | 27.96503 | 0.7890625 | 0.8224631 | 29.15434 | 0.8481445 | 0.968367 | 23.6622 | 0.9354865 | 0.940021 | 24.74498 | 0.9692708 | 0.9733105 | 21.10159 | 0.9960421 | 0.9806591
24.84277 | 0.9874589 | 0.9488804 | 23.60418 | 1.068848 | 1.009008 | 24.63228 | 0.9600184 | 0.9677369 | 28.31337 | 0.8169643 | 0.831726 | 29.80603 | 1.15332 | 1.012417 | 24.19574 | 0.9858247 | 0.9427354 | 25.29934 | 1.099479 | 0.9749263 | 21.57675 | 0.9659279 | 0.9872166
25.25598 | 0.9977385 | 0.9636363 | 23.94181 | 1.10546875 | 1.016648 | 25.00041 | 1.01171875 | 0.9630266 | 28.6617 | 0.9006696 | 0.8414998 | 30.45771 | 0.8939209 | 1.021554 | 24.72927 | 1.086501 | 0.9595826 | 25.8537 | 0.7153646 | 0.9805349 | 22.0519 | 0.9401156 | 0.9924768
25.66918 | 0.9823191 | 0.9831676 | 24.27944 | 1.02002 | 1.028983 | 25.36854 | 1.00023 | 0.9431721 | 29.01003 | 0.8727679 | 0.85437 | 31.1094 | 0.6802979 | 1.036559 | 25.26281 | 0.7945393 | 0.9726959 | 26.40806 | 1.060417 | 0.9840614 | 22.52706 | 1.01325 | 0.9957917
26.08239 | 1.0234375 | 0.9890035 | 24.61707 | 1.14209 | 1.045031 | 25.73666 | 0.9829963 | 0.9452365 | 29.35837 | 0.8727679 | 0.8697994 | 31.76109 | 0.9244385 | 1.038309 | 25.79634 | 0.6435245 | 0.9735433 | 26.96241 | 1.008333 | 0.9884016 | 23.00221 | 1.01325 | 0.9915725
26.4956 | 1.085115 | 0.9961775 | 24.9547 | 1.02002 | 1.053738 | 26.10479 | 0.9485294 | 0.9519607 | 29.7067 | 0.9425223 | 0.8823622 | 32.41277 | 1.214355 | 1.03304 | 26.32988 | 0.7341334 | 0.977199 | 27.51677 | 1.040885 | 0.982705 | 23.47737 | 1.060573 | 0.9880609
26.9088 | 0.8641036 | 0.9882421 | 25.29233 | 1.081055 | 1.05758 | 26.47292 | 0.9370404 | 0.949746 | 30.05503 | 1.026228 | 0.892269 | 33.06446 | 1.580566 | 1.032821 | 26.86341 | 1.13684 | 0.9798978 | 28.07113 | 1.021354 | 0.9976635 | 23.95252 | 1.03476 | 0.9847707
27.32201 | 1.038857 | 0.9748949 | 25.62997 | 1.044434 | 1.053525 | 26.84105 | 0.42578125 | 0.9500571 | 30.40337 | 0.9285714 | 0.9055195 | 33.71614 | 0.9702148 | 1.028623 | 27.39695 | 1.318057 | 0.9793998 |  |  |  | 24.42768 | 0.9573238 | 0.9845535
27.73521 | 0.9925987 | 0.9443444 | 25.9676 | 1.02002 | 1.044178 | 27.20917 | 0.9772518 | 0.9467338 | 30.7517 | 0.7053571 | 0.9208887 | 34.36783 | 1.061768 | 1.026588 | 27.93048 | 0.9958924 | 0.989444 |  |  |  | 24.90283 | 0.983136 | 0.9820579
28.14842 | 0.9566201 | 0.9280765 | 26.30523 | 1.02002 | 1.043025 | 27.5773 | 1.20703125 | 0.9481367 | 31.10003 | 0.8448661 | 0.9355751 | 35.01952 | 1.15332 | 1.022457 | 28.46402 | 1.046231 | 1.022453 |  |  |  | 25.37799 | 0.8755851 | 0.974325
28.56162 | 0.8075658 | 0.8978523 | 26.64286 | 1.044434 | 1.03944 | 27.94543 | 0.9944853 | 0.949666 | 31.44837 | 0.8727679 | 0.9517966 | 35.6712 | 1.000732 | 1.026787 | 28.99756 | 1.076434 | 1.067112 |  |  |  | 25.85314 | 0.9530218 | 0.9657867
28.97483 | 0.9823191 | 0.8845758 | 26.98049 | 1.056640625 | 1.040635 | 28.31355 | 0.9829963 | 0.9458507 | 31.7967 | 1.026228 | 0.9636413 | 36.32289 | 0.8939209 | 1.024946 | 29.53109 | 1.016028 | 1.095484 |  |  |  | 26.3283 | 1.004646 | 0.9623656
29.38804 | 0.7099095 | 0.8746334 | 27.318125 | 1.093262 | 1.043832 | 28.68168 | 0.931296 | 0.9666875 | 32.14503 | 0.9006696 | 0.9715801 | 36.97457 | 1.107544 | 1.013196 | 30.06463 | 0.8851482 | 1.101749 |  |  |  | 26.80345 | 0.9745319 | 0.9583822
29.80124 | 0.853824 | 0.8859627 | 27.65576 | 0.91015625 | 1.042103 | 29.04981 | 1.074908 | 0.9715233 | 32.49337 | 0.9564732 | 0.9754648 | 37.62626 | 0.9396973 | 1.01679 | 30.59816 | 1.13684 | 1.096867 |  |  |  | 27.27861 | 0.9186055 | 0.9625409
30.21445 | 0.8743832 | 0.8967971 | 27.99339 | 1.056640625 | 1.043213 | 29.41794 | 0.9427849 | 0.9684463 | 32.8417 | 1.012277 | 0.9794548 | 38.27794 | 0.7718506 | 1.000084 | 31.1317 | 1.187178 | 1.095237 |  |  |  | 27.75376 | 1.008948 | 0.9681745
30.62765 | 0.9668997 | 0.9285606 | 28.33102 | 1.032227 | 1.045959 | 29.78606 | 0.8336397 | 0.9793994 | 33.19003 | 1.06808 | 0.9842043 | 38.92963 | 0.8939209 | 0.9882711 | 31.66523 | 1.197245 | 1.102881
31.04086 | 0.9514803 | 0.9581756 | 28.66865 | 1.056640625 | 1.047703 | 30.15419 | 1.00023 | 0.9864173 | 33.53837 | 1.207589 | 0.9953487 | 39.58132 | 0.9854736 | 0.9663249 | 32.19877 | 1.227448 | 1.112949
31.45406 | 1.018298 | 0.9869422 | 29.00628 | 1.129883 | 1.047195 | 30.52232 | 0.9542739 | 0.9876882 | 33.8867 | 1.06808 | 0.9936944 | 40.233 | 1.015991 | 0.9619921
31.86727 | 1.033717 | 1.000871 |  |  |  | 30.89044 | 1.057675 | 0.9908884 | 34.23503 | 1.026228 | 0.9921573
32.28048 | 1.043997 | 1.007034 |  |  |  | 31.25857 | 1.05193 | 0.9887224 | 34.58337 | 1.012277 | 1.000892
32.69368 | 1.028577 | 1.008431 |  |  |  | 31.6267 | 1.023208 | 0.9881137 | 34.9317 | 1.012277 | 1.008732
33.10689 | 0.9566201 | 1.003422 |  |  |  | 31.99483 | 0.8853401 | 0.9898718 | 35.28003 | 1.054129 | 1.009612
33.52009 | 1.013158 | 0.9964712 |  |  |  | 32.36295 | 1.184053 | 0.9861189 | 35.62837 | 1.026228 | 1.0104
33.9333 | 0.9720395 | 0.9907549 |  |  |  | 32.73108 | 1.005974 | 0.9938606 | 35.9767 | 0.9425223 | 1.003461
34.34651 | 0.9874589 | 0.9927183 |  |  |  | 33.09921 | 0.8278952 | 0.9919938 | 36.32503 | 0.5797991 | 0.9939081
34.75971 | 0.9668997 | 0.9941651 |  |  |  | 33.46733 | 0.9715074 | 0.9951492 | 36.67337 | 1.095982 | 0.9873695
35.17292 | 1.018298 | 0.9965453 |  |  |  | 33.83546 | 0.8681066 | 0.9988452 | 37.0217 | 1.06808 | 0.9769677
35.58612 | 1.0234375 | 0.998073 |  |  |  | 34.20359 | 1.155331 | 0.9877482
35.99933 | 0.9925987 | 1.002907 |  |  |  | 34.57172 | 0.9657629 | 0.9883673
36.41253 | 1.002878 | 1.005477 |  |  |  | 34.93984 | 1.057675 | 0.9962058
[6 empty] | 35.30797 | 1.034697 | 0.9991596
[6 empty] | 35.6761 | 0.8681066 | 1.007564
[6 empty] | 36.04422 | 1.005974 | 1.011893
[6 empty] | 36.41235 | 0.9715074 | 1.018861
[6 empty] | 36.78048 | 1.057675 | 1.029356
[6 empty] | 37.14861 | 0.9657629 | 1.035164
[6 empty] | 37.51673 | 1.097886 | 1.049626
[6 empty] | 37.88486 | 1.046186 | 1.054073
[6 empty] | 38.25299 | 1.086397 | 1.060636
[6 empty] | 38.62111 | 1.126608 | 1.067705
[6 empty] | 38.98924 | 1.103631 | 1.0772
[6 empty] | 39.35737 | 1.201287 | 1.088264

## F12 (NaKCHA)
Frontal NaK-CHA data | [6 empty] | Displacment NaK-CHA
10.2 ml/(min g) |  |  |  | 6.03 ml/(min g) |  |  | 5.46 ml/(min g) |  |  | 10.9 ml/(min g) |  |  | 15.2 ml/(min g)
t0 | t0/g | C0 | C0 (smoothed) | t0/g | C0 | C0 (smoothed) | t (s/g) | C/C0 | smoothC | t (s/g) | C/C0 | smoothC | t (s/g) | C/C0 | smoothC
61.90234375 | 10.49192 | 0.002604167 | 0.002604167 | 8.407119 | 0.06847426 | 0.07189798 | 0.3608686 | -0.04136029 | -0.001307975 | 0.6553602 | -0.03503999 | -0.01474509 | 0.6532309 | -0.0250756 | 0.01394803
66.7784375 | 11.31838 | 0.1328125 | 0.01345486 | 9.439153 | 0.06847426 | 0.04375 | 2.993459 | 0.09105009 | 0.03063652 | 2.459502 | 0.008789062 | 0.04334564 | 2.457018 | 0.01776714 | 0.006293337
71.65453125 | 12.14484 | -0.09505208 | 0.002604167 | 10.47119 | -0.01194853 | 0.05500919 | 5.626049 | -0.07410386 | 0.01823156 | 4.263644 | 0.09888858 | 0.04413588 | 4.260805 | -0.09248992 | 0.0748323
76.530625 | 12.97129 | 0.1328125 | 0.02362351 | 11.50322 | 0.1488971 | 0.03039982 | 8.258639 | -0.1065602 | 0.05398204 | 6.067786 | 0.02041481 | 0.09488535 | 6.064592 | -0.07988911 | 0.3297673
81.40671875 | 13.79775 | -0.16015625 | 0.1434772 | 12.53525 | -0.01194853 | 0.004159007 | 10.89123 | 0.04049862 | 0.1475428 | 7.871928 | 0.03204055 | 0.1732207 | 7.868379 | 0.3800403 | 0.5129753
86.2828125 | 14.62421 | -0.02994792 | 0.2765853 | 13.56729 | 0.07996324 | 0 | 13.52382 | 0.1160386 | 0.2712145 | 9.67607 | 0.1570173 | 0.2762079 | 9.672166 | 1.170741 | 0.7139741
91.15890625 | 15.45066 | 0.23046875 | 0.4307443 | 14.59932 | -0.1842831 | 0 | 16.15641 | 0.3170956 | 0.4285971 | 11.48021 | 0.3488421 | 0.3986934 | 11.47595 | 1.054183 | 0.9040377
96.035 | 16.27712 | 0.3932292 | 0.8544486 | 15.63136 | -0.0234375 | 0.01162458 | 18.789 | 0.5396944 | 0.6255463 | 13.28435 | 0.6075149 | 0.5287503 | 13.27974 | 1.268397 | 1.039803
100.9111 | 17.10358 | 1.239583 | 0.9170047 | 16.66339 | -0.1153493 | 0.03047815 | 21.42159 | 1.336742 | 0.7701579 | 15.0885 | 0.7673689 | 0.6609239 | 15.08353 | 1.123488 | 1.061842
105.7871875 | 17.93003 | 1.2 | 0.9766416 | 17.69542 | 0.04549632 | 0.08423348 | 24.05418 | 0.6115005 | 0.9126478 | 16.89264 | 0.8022461 | 0.7912658 | 16.88731 | 1.069934 | 1.041402
110.6633 | 18.75649 | 1.16 | 1.03015 | 18.72746 | -0.0234375 | 0.1515674 | 26.68677 | 1.006434 | 0.979292 | 18.69678 | 0.7993397 | 0.9064242 | 18.6911 | 0.9880292 | 1.011203
115.539375 | 19.58294 | 1.174479 | 1.065164 | 19.75949 | 0.2752757 | 0.2408386 | 29.31936 | 1.178768 | 1.044648 | 20.50092 | 1.020229 | 1.004119 | 20.49489 | 0.9659778 | 0.9827297
120.4155 | 20.4094 | 1.16 | 1.082887 | 20.79153 | 0.4016544 | 0.3473286 | 31.95195 | 1.358284 | 1.051219 | 22.30506 | 1.078358 | 1.085532 | 22.29868 | 0.9880292 | 0.9684297
125.2915625 | 21.23586 | 1.20703125 | 1.095384 | 21.82356 | 0.2637868 | 0.4748896 | 34.58454 | 0.8269187 | 1.038084 | 24.10921 | 1.334124 | 1.17818 | 24.10246 | 0.9943296 | 0.967252
130.1677 | 22.06231 | 1.2 | 1.100118 | 22.85559 | 0.573989 | 0.5938353 | 37.21713 | 0.9561696 | 1.007606 | 25.91335 | 1.209147 | 1.231302 | 25.90625 | 1.022681 | 0.9818044
135.04375 | 22.88877 | 1.2 | 1.104951 | 23.88763 | 0.7348346 | 0.6976486 | 39.84972 | 0.9059053 | 1.009047 | 27.71749 | 1.360282 | 1.238303 | 27.71004 | 0.9754284 | 0.9936229
139.9198 | 23.71523 | 1.076823 | 1.091844 | 24.91966 | 0.964614 | 0.8053387 | 42.48231 | 1.257755 | 0.9879115 | 29.52163 | 1.339937 | 1.209483 | 29.51382 | 1.069934 | 0.9963567
144.7959375 | 24.54168 | 1.21 | 1.086094 | 25.95169 | 0.9186581 | 0.8939194 | 45.1149 | 0.8628217 | 0.9837305 | 31.32577 | 1.110328 | 1.169632 | 31.31761 | 1.060484 | 0.9909732
149.672 | 25.36814 | 1.25 | 1.075399 | 26.98373 | 1.102482 | 0.956821 | 47.74749 | 0.8700023 | 0.9810729 | 33.12992 | 1.075451 | 1.121557 | 33.1214 | 1.041583 | 0.991562
154.548125 | 26.1946 | 1.2 | 1.078455 | 28.01576 | 0.941636 | 0.9992893 | 50.38008 | 1.056698 | 0.9858402 | 34.93406 | 1.028948 | 1.062045 | 34.92519 | 0.9628276 | 0.9871879
159.4242 | 27.02105 | 1.12 | 1.075493 | 29.0478 | 0.9186581 | 1.028457 | 53.01267 | 0.9777114 | 1.001145 | 36.7382 | 1.017322 | 1.027322 | 36.72897 | 0.9974798 | 0.9786079
164.3003125 | 27.84751 | 1.09 | 1.061623 | 30.07983 | 1.136949 | 1.032055 | 55.64526 | 0.9346278 | 1.020056 | 38.54234 | 1.00279 | 1.010592 | 38.53276 | 1.00063 | 0.9728879
169.1764 | 28.67397 | 1.174479 | 1.048554 | 31.11186 | 1.12546 | 1.034534 | 58.27785 | 1.229033 | 1.02645 | 40.34648 | 0.9824451 | 0.9890825 | 40.33655 | 1.00693 | 0.9791967
174.0525 | 29.50042 | 1.20703125 | 1.057103 | 32.1439 | 0.8382353 | 1.032469 | 60.91044 | 0.9561696 | 1.035908 | 42.150625 | 1.023135 | 0.9713525 | 42.14033 | 1.016381 | 0.9910152
178.9286 | 30.32688 | 1.109375 | 1.065158 | 33.17593 | 0.8037684 | 1.019212 | 63.54303 | 1.013614 | 1.024927 | 43.95477 | 0.9446615 | 0.9630077 | 43.94412 | 1.010081 | 0.9941276
183.8046875 | 31.15334 | 1.565104 | 1.066362 | 34.20797 | 1.045037 | 1.010046 | 66.17562 | 1.099782 | 1.014105 | 45.75891 | 0.8863002 | 0.9611352 | 45.74791 | 1.069934 | 0.9958099
188.6808 | 31.97979 | 1.5 | 1.072004 | 35.24 | 1.102482 | 1.007861 | 68.80821 | 0.948989 | 1.000953 | 47.56305 | 0.9591936 | 0.9611352 | 47.55169 | 1.038432 | 0.9987541
193.556875 | 32.80625 | 1.044271 | 1.082351 | 36.27203 | 1.01057 | 1.022776 | 71.4408 | 0.9059053 | 0.9858238 | 49.36719 | 0.9591936 | 0.9641881 | 49.35548 | 0.9911794 | 1.000352
198.433 | 33.63271 | 1.109375 | 1.083103 | 37.30407 | 0.6659007 | 1.040512 | 74.07339 | 1.099782 | 0.9670558 | 51.17133 | 1.008603 | 0.9777662 | 51.15927 | 1.047883 | 1.002203
203.3090625 | 34.45916 | 1.434896 | 1.080699 | 38.3361 | 0.7922794 | 1.047331 | 76.70598 | 0.9633502 | 0.9458548 | 52.97548 | 1.00279 | 0.9882847 | 52.96306 | 1.00693 | 1.001446
208.1852 | 35.28562 | 1.239583 | 1.079906 | 39.36814 | 1.366728 | 1.050196 | 79.33857 | 0.8484605 | 0.9168343 | 54.77962 | 0.9853515625 | 0.9967923 | 54.76684 | 1.044733 | 0.9998476
213.06125 | 36.11208 | 1.35 | 1.082443 | 40.40017 | 1.194393 | 1.057879 | 81.97116 | 0.8915441 | 0.892853 | 56.58376 | 0.9998837 | 1.030579 | 56.57063 | 1.073085 | 0.996567
217.9373 | 36.93853 | 1.3046875 | 1.077883 | 41.4322 | 0.9761029 | 1.075426 | 84.60375 | 0.8197381 | 0.8837478 | 58.3879 | 0.9795387 | 1.088178 | 58.37442 | 1.010081 | 0.9913938
222.8134375 | 37.76499 | 1.3 | 1.074706 | 42.46424 | 0.8382353 | 1.068975 | 87.23634 | 0.8556411 | 0.8751173 | 60.19204 | 1.0522 | 1.145696 | 60.1782 | 0.9880292 | 0.9908049
227.6895 | 38.59145 | 1.29 | 1.06573 | 43.49627 | 1.090993 | 1.049579 | 89.86893 | 0.9130859375 | 0.8756927 | 61.99619 | 1.380627 | 1.203784 | 61.98199 | 1.025832 | 0.9892067
232.565625 | 39.4179 | 1.141927 | 1.054657 | 44.52831 | 1.12546 | 1.041111 |  |  |  | 63.80033 | 1.302153 | 1.241356 | 63.78578 | 0.9439264 | 0.9813417
237.4417 | 40.24436 | 1.33 | 1.037618 | 45.56034 | 0.8612132 | 1.030823 |  |  |  | 65.60447 | 1.380627 | 1.238385 | 65.58957 | 1.139239 | 0.9877347
242.3178125 | 41.07082 | 1.174479 | 1.05541 | 46.59237 | 0.9301471 | 1.026493 |  |  |  | 67.40861 | 1.281808 | 1.155791 | 67.39335 | 0.9281754 | 1.008259
247.1939 | 41.89727 | 1.2 | 1.049842 | 47.62441 | 0.9301471 | 1.02474 |  |  |  | 69.21275 | 1.113235 | 1.023333 | 69.19714 | 1.069934 | 1.064997
252.07 | 42.72373 | 0.6861979 | 1.039428 | 48.65644 | 0.953125 | 1.020888 |  |  |  | 71.0169 | 0.8516555 | 0.8691371 | 71.00093 | 0.9911794 | 1.102092
256.9461 | 43.55019 | 1.141927 | 1.030415 | 49.68847 | 1.033548 | 1.032397 |  |  |  | 72.82104 | 0.6133278 | 0.7004905 | 72.80471 | 1.344002 | 1.121482
261.8221875 | 44.37664 | 0.9140625 | 1.025966 | 50.72051 | 0.8267463 | 1.031532 |  |  |  | 74.62518 | 0.4534738 | 0.5467425 | 74.6085 | 1.31565 | 1.076479
266.6983 | 45.2031 | 1.01171875 | 1.023861 | 51.75254 | 1.251838 | 1.027605 |  |  |  | 76.42932 | 0.3982515 | 0.4437961 | 76.41229 | 1.252646 | 0.9774723
271.574375 | 46.02956 | 1.434896 | 1.01545 | 52.78458 | 1.090993 | 1.02786 |  |  |  | 78.23346 | 0.2093331 | 0.3810675 | 78.21608 | 0.9754284 | 0.8511698
276.4505 | 46.85601 | 1.076823 | 1.01588 | 53.81661 | 0.7348346 | 1.029376 |  |  |  | 80.03761 | 0.3517485 | 0.3455716 | 80.01986 | 0.3863407 | 0.6907998
281.3265625 | 47.68247 | 0.81640625 | 1.012121 | 54.84864 | 0.9761029 | 1.015682 |  |  |  | 81.84175 | 0.3430292 | 0.3245671 | 81.82365 | 0.43359375 | 0.5280323
286.2027 | 48.50892 | 1.044271 | 1.00251 | 55.88068 | 0.9875919 | 0.9883068 |  |  |  | 83.64589 | 0.3343099 | 0.334418 | 83.62744 | 0.3737399 | 0.4005943
291.07875 | 49.33538 | 1.044271 | 0.9946103 | 56.91271 | 1.056526 | 0.9800689 |  |  |  | 85.45003 | 0.2732747 | 0.3437398 | 85.43122 | 0.2603327 | 0.3573999
295.9548 | 50.16184 | 0.8489583 | 0.9877495 | 57.94475 | 0.8612132 | 0.9784763 |  |  |  | 87.25417 | 0.328497 | 0.3396691 | 87.23501 | 0.2666331 | 0.3482732
300.8309375 | 50.98829 | 1.044271 | 0.9864094 | 58.97678 | 0.8267463 | 0.9732967 |  |  |  | 89.05832 | 0.3720936 | 0.3417045 | 89.0388 | 0.3359375 | 0.3327955
305.707 | 51.81475 | 0.7513021 | 0.9848529 | 60.00881 | 0.8956801 | 0.9711862 |  |  |  | 90.86246 | 0.3139648 | 0.3566844 | 90.84258 | 0.3989415 | 0.3319544
310.583125 | 52.64121 | 1.01171875 | 0.9827029 | 61.04085 | 0.8152574 | 0.9722708 |  |  |  | 92.6666 | 0.3343099 | 0.3723971 | 92.64637 | 0.2981351 | 0.3356555
315.4592 | 53.46766 | 1.076823 | 0.9850689 | 62.07288 | 1.033548 | 0.9717902 |  |  |  | 94.47074 | 0.3720936 | 0.3672274 | 94.45016 | 0.3075857 | 0.3283794
320.3353125 | 54.29412 | 0.8489583 | 0.9898455 | 63.10492 | 1.068015 | 0.9615617 |  |  |  | 96.27488 | 0.4098772 | 0.3551376 | 96.25395 | 0.2949849 | 0.3163926
325.2114 | 55.12058 | 1.109375 | 0.9908343 | 64.13695 | 0.964614 | 0.9662955 |  |  |  | 98.07903 | 0.3837193 | 0.3596153 | 98.05773 | 0.2760837 | 0.3170235
330.0875 | 55.94703 | 1.076823 | 0.9940202 | 65.16898 | 0.8152574 | 0.9695354 |  |  |  | 99.88317 | 0.2383975 | 0.3664132 | 99.86152 | 0.2414315 | 0.3163506
334.9636 | 56.77349 | 0.71875 | 0.9984127 | 66.20102 | 0.8382353 | 0.96297 |  |  |  | 101.6873 | 0.3052455 | 0.3621391 | 101.6653 | 0.3768901 | 0.3175703
339.8396875 | 57.59995 | 1.044271 | 0.9987055 | 67.23305 | 0.9875919 | 0.9699125 |  |  |  | 103.4915 | 0.4185965 | 0.3532651 | 103.4691 | 0.2981351 | 0.3306505
344.7158 | 58.4264 | 1.141927 | 0.9945964 | 68.26508 | 0.7463235 | 0.9799068 |  |  |  | 105.2956 | 0.3662807 | 0.3610807 | 105.2729 | 0.3012853 | 0.3523949
349.591875 | 59.25286 | 1.044271 | 0.9971944 | 69.29712 | 1.033548 | 0.9995585 |  |  |  | 107.0997 | 0.3720936 | 0.3857895 | 107.0767 | 0.3170363 | 0.3501658
354.468 | 60.07932 | 0.9140625 | 1.000485 | 70.32915 | 0.953125 | 1.014718 |  |  |  | 108.9039 | 0.2994327 | 0.4003624 | 108.8805 | 0.43359375 | 0.3393147
359.3440625 | 60.90577 | 0.9466146 | 1.000002 | 71.36119 | 0.964614 | 1.042847 |  |  |  | 110.708 | 0.4098772 | 0.4115973 | 110.6842 | 0.3327873 | 0.3351088
364.2202 | 61.73223 | 1.01171875 | 1.000451 | 72.39322 | 1.102482 | 1.078714 |  |  |  | 112.5122 | 0.4447545 | 0.4128592 | 112.488 | 0.2697833 | 0.3359499
369.09625 | 62.55869 | 0.9791667 | 1.00611 | 73.42525 | 1.022059 | 1.09769 |  |  |  | 114.3163 | 0.4767253 | 0.4127778 | 114.2918 | 0.2540323 | 0.3299776
373.9723 | 63.38514 | 1.01171875 | 1.011256 | 74.45729 | 1.171415 | 1.117929 |  |  |  | 116.1204 | 0.4244094 | 0.4140804 | 116.0956 | 0.3012853 | 0.3219864
378.8484375 | 64.2116 | 1.076823 | 1.011921 | 75.48932 | 0.9186581 | 1.137318 |  |  |  | 117.9246 | 0.3110584 | 0.4023163 | 117.8994 | 0.3359375 | 0.3158879
383.7245 | 65.03806 | 1.044271 | 1.014702 | 76.52136 | 1.136949 | 1.129594 |  |  |  | 119.7287 | 0.3546549 | 0.3809861 | 119.7032 | 0.3642893 | 0.3212294
388.600625 | 65.86451 | 1.01171875 | 1.016775 | 77.55339 | 1.412684 | 1.121512 |  |  |  | 121.5329 | 0.3953451 | 0.3671052 | 121.507 | 0.2697833 | 0.3290944
393.4767 | 66.69097 | 1.174479 | 1.012387 | 78.58542 | 0.964614 | 1.121722 |  |  |  | 123.337 | 0.3110584 | 0.3741474 | 123.3108 | 0.2414315 | 0.3158038
398.3528125 | 67.51743 | 1.174479 | 1.011102 | 79.61746 | 0.8841912 | 1.114 |  |  |  | 125.1412 | 0.3720936 | 0.3879062 | 125.1145 | 0.3674395 | 0.2957838
403.2289 | 68.34388 | 0.7838542 | 1.012465 | 80.64949 | 1.113971 | 1.094753 |  |  |  | 126.9453 | 0.3517485 | 0.3847379 | 126.9183 | 0.2792339 | 0.2916761
408.105 | 69.17034 | 0.9140625 | 1.009481 | 81.68153 | 0.9301471 | 1.082543 |  |  |  | 128.7494 | 0.468006 | 0.3899619 | 128.7221 | 0.1815776 | 0.2954789
412.9811 | 69.9968 | 1.109375 | 1.002926 | 82.71356 | 1.102482 | 1.08524 |  |  |  | 130.5536 | 0.3488421 | 0.3993651 | 130.5259 | 0.2918347 | 0.2854689
417.8571875 | 70.82325 | 1.01171875 | 1.001569 | 83.74559 | 0.964614 | 1.077874
|  |  |  | 84.77763 | 1.068015 | 1.081034
|  |  |  | 85.80966 | 0.9761029 | 1.081513
|  |  |  | 86.84169 | 1.090993 | 1.08167
|  |  |  | 87.87373 | 1.090993 | 1.07826
|  |  |  | 88.90576 | 0.9875919 | 1.077777
|  |  |  | 89.9378 | 1.033548 | 1.074963
|  |  |  | 90.96983 | 0.953125 | 1.06883

## SI N2 isotherms
K-CHA |  | MOF-74(Ni) - N2 77 K |  |  |  | HKUST-1 - N2 77 K
77 K
kPa | mmol/g | Relative Pressure (P/Po) | Absolute Pressure (mmHg) | Quantity Adsorbed (cm³/g STP) | Saturation Pressure (mmHg) | Relative Pressure (P/Po) | Absolute Pressure (mmHg) | Quantity Adsorbed (cm³/g STP) | Saturation Pressure (mmHg)
[5 empty] | 758.642 |  |  |  | 743.9247
0.4732532 | 0.2199938 | 6.000141e-08 | 4.561269e-05 | 8.955322 | 760.195 | 2.635798e-07 | 0.0001964708 | 12.07486 | 745.392
0.4996347 | 0.2211847 | 8.260486e-08 | 6.281631e-05 | 18.01899 | 760.4418 | 4.348112e-07 | 0.0003241078 | 24.15385 | 745.3985
0.5891165 | 0.2249841 | 1.195272e-07 | 9.089662e-05 | 27.19119 | 760.467 | 6.652572e-07 | 0.0004959004 | 36.15236 | 745.4256
0.7019181 | 0.229106 | 1.784697e-07 | 0.0001357307 | 36.28859 | 760.5242 | 9.144896e-07 | 0.0006816806 | 48.24991 | 745.4213
0.8045508 | 0.2324735 | 2.684519e-07 | 0.0002042157 | 45.37516 | 760.7147 | 1.235032e-06 | 0.0009205732 | 60.35811 | 745.3841
0.906563 | 0.2354563 | 4.423491e-07 | 0.0003364861 | 54.5044 | 760.6793 | 1.525896e-06 | 0.001137494 | 72.32616 | 745.4594
1.006451 | 0.238178 | 6.635582e-07 | 0.0005046686 | 63.67323 | 760.5485 | 1.894372e-06 | 0.001411884 | 84.3948 | 745.3041
1.97818 | 0.2566275 | 9.525938e-07 | 0.000724188 | 72.88431 | 760.2271 | 2.280147e-06 | 0.001699377 | 96.38546 | 745.2927
3.018028 | 0.2706729 | 1.296161e-06 | 0.000984758 | 82.12369 | 759.7485 | 2.719222e-06 | 0.002026668 | 108.3816 | 745.31
4.024936 | 0.2815391 | 1.442753e-06 | 0.001095858 | 91.3385 | 759.5585 | 3.190151e-06 | 0.002377576 | 120.4555 | 745.2857
5.031506 | 0.2903952 | 1.566084e-06 | 0.001189108 | 100.4638 | 759.2859 | 3.680492e-06 | 0.002742645 | 132.4832 | 745.1837
6.023728 | 0.2976531 | 1.766392e-06 | 0.001340859 | 109.72 | 759.095 | 4.248272e-06 | 0.003165901 | 144.5262 | 745.2205
7.056632 | 0.3041772 | 1.884928e-06 | 0.001430846 | 118.8897 | 759.0983 | 4.802263e-06 | 0.003578061 | 156.5319 | 745.078
8.06902 | 0.3099438 | 2.003755e-06 | 0.00152141 | 128.0769 | 759.2791 | 5.481255e-06 | 0.004083905 | 168.6385 | 745.0673
9.08049 | 0.3153272 | 2.254463e-06 | 0.001712786 | 137.3236 | 759.7311 | 6.329312e-06 | 0.004716294 | 180.6344 | 745.1497
10.08385 | 0.3203275 | 2.92957e-06 | 0.002224534 | 146.4994 | 759.3376 | 7.35432e-06 | 0.005482321 | 192.6094 | 745.4546
15.08431 | 0.3419327 | 5.499955e-06 | 0.004173113 | 155.6648 | 758.7532 | 9.183044e-06 | 0.006845299 | 204.6181 | 745.4266
20.2593 | 0.361569 | 8.755771e-06 | 0.006642742 | 164.9307 | 758.669 | 1.404193e-05 | 0.01046743 | 216.7014 | 745.4407
25.20849 | 0.3787434 | 1.161962e-05 | 0.008813873 | 174.016 | 758.5327 | 2.536044e-05 | 0.01891422 | 228.6863 | 745.8148
30.25336 | 0.3961488 | 1.436108e-05 | 0.01089133 | 183.0227 | 758.3914 | 3.871555e-05 | 0.02888235 | 240.6678 | 746.0135
35.26491 | 0.4134474 | 1.717516e-05 | 0.0130231 | 192.1578 | 758.2499 | 5.063275e-05 | 0.03777117 | 252.6838 | 745.9821
40.33834 | 0.4317521 | 1.98799e-05 | 0.01507152 | 201.231 | 758.1268 | 6.020849e-05 | 0.0449046 | 264.7025 | 745.8179
45.36972 | 0.4511879 | 2.212118e-05 | 0.01676787 | 210.4239 | 757.9995 | 6.779423e-05 | 0.05057516 | 276.6996 | 746.0083
50.4298 | 0.4723292 | 2.393598e-05 | 0.0181294 | 219.5619 | 757.4105 | 7.394142e-05 | 0.05516318 | 288.7169 | 746.0386
55.49217 | 0.4949952 | 2.600439e-05 | 0.01969166 | 228.7148 | 757.2429 | 7.932587e-05 | 0.0591826 | 300.6761 | 746.0679
60.51528 | 0.5199607 | 2.842309e-05 | 0.02151633 | 237.9408 | 757.0008 | 8.431589e-05 | 0.06289727 | 312.7091 | 745.9713
65.57461 | 0.5488175 | 3.114075e-05 | 0.02357619 | 247.1165 | 757.0836 | 8.924445e-05 | 0.06656173 | 324.7902 | 745.8345
70.62082 | 0.5827421 | 3.451225e-05 | 0.02613099 | 256.3264 | 757.1503 | 9.426777e-05 | 0.07028606 | 336.8127 | 745.5998
75.6342 | 0.622703 | 3.888516e-05 | 0.02944677 | 265.5513 | 757.2733 | 9.970646e-05 | 0.0743316 | 348.8601 | 745.5038
80.65349 | 0.6737735 | 4.503899e-05 | 0.03411662 | 274.6781 | 757.4907 | 0.000106154 | 0.0791407 | 360.8356 | 745.5273
85.66376 | 0.7429233 | 5.513022e-05 | 0.0417482 | 283.9189 | 757.2644 | 0.0001141888 | 0.08510476 | 372.906 | 745.2988
90.61638 | 0.8498596 | 7.481175e-05 | 0.05665578 | 293.1098 | 757.311 | 0.0001246451 | 0.09288085 | 384.9005 | 745.1624
95.39574 | 1.055157 | 0.0001265557 | 0.09583201 | 302.2373 | 757.2319 | 0.0001423775 | 0.1060767 | 396.8554 | 745.0383
99.41082 | 1.585418 | 0.0002888047 | 0.2187098 | 311.246 | 757.2928 | 0.0001713586 | 0.1277112 | 408.848 | 745.2864
100.1577 | 1.843611 | 0.0006077527 | 0.4602039 | 320.118 | 757.2223 | 0.0002200755 | 0.1640392 | 420.8271 | 745.3772
96.42807 | 1.212667 | 0.001120169 | 0.8482369 | 328.829 | 757.2404 | 0.0002798536 | 0.2085913 | 432.7874 | 745.3588
89.79443 | 0.8506355 | 0.001989276 | 1.506434 | 336.4437 | 757.2775 | 0.000370271 | 0.2760242 | 444.7155 | 745.4655
86.21572 | 0.7708601 | 0.003238287 | 2.452185 | 341.5493 | 757.2475 | 0.0006701683 | 0.4995478 | 456.3949 | 745.4066
81.10791 | 0.6978168 | 0.004073657 | 3.084659 | 343.5292 | 757.2211 | 0.002335856 | 1.741145 | 466.5048 | 745.399
75.89091 | 0.6469394 | 0.005081882 | 3.848552 | 345.1891 | 757.3084 | 0.002909229 | 2.168555 | 467.6905 | 745.4055
70.80802 | 0.6081485 | 0.005845817 | 4.426915 | 346.1403 | 757.2792 | 0.003826896 | 2.852601 | 469.0658 | 745.4084
65.74372 | 0.5763659 | 0.006972141 | 5.280283 | 347.2422 | 757.3402 | 0.004924227 | 3.670823 | 470.2582 | 745.4617
60.67352 | 0.549095 | 0.007948679 | 6.01997 | 348.0035 | 757.3548 | 0.005866422 | 4.373008 | 471.0543 | 745.4302
55.6319 | 0.5245571 | 0.008955999 | 6.783191 | 348.665 | 757.3907 | 0.006910796 | 5.151566 | 471.7856 | 745.4374
50.53548 | 0.5015554 | 0.00999708 | 7.571798 | 349.2417 | 757.4009 | 0.007926841 | 5.90848 | 472.3891 | 745.3763
45.56559 | 0.4612681 | 0.02014362 | 15.25718 | 352.3288 | 757.4199 | 0.008926828 | 6.654013 | 472.9087 | 745.395
40.45967 | 0.4353572 | 0.02927536 | 22.17191 | 353.6516 | 757.3573 | 0.009917177 | 7.392496 | 473.3647 | 745.4234
35.41245 | 0.4165387 | 0.03931855 | 29.77487 | 354.6445 | 757.2728 | 0.01981128 | 14.76521 | 476.5219 | 745.2932
30.36604 | 0.3983895 | 0.04951746 | 37.50307 | 355.3816 | 757.3707 | 0.02946673 | 21.96221 | 478.818 | 745.3223
25.26578 | 0.3807343 | 0.05943885 | 45.01457 | 355.9606 | 757.3257 | 0.03929096 | 29.28055 | 481.1863 | 745.2236
20.21579 | 0.3638972 | 0.07010657 | 53.09349 | 356.4756 | 757.3255 | 0.05203773 | 38.77818 | 485.1676 | 745.1935
15.17118 | 0.3462413 | 0.07998349 | 60.57592 | 356.8909 | 757.3553 | 0.05896649 | 43.94177 | 488.9321 | 745.199
10.11142 | 0.3250875 | 0.09014324 | 68.26538 | 357.2676 | 757.299 | 0.06917077 | 51.5419 | 494.805 | 745.14
|  | 0.1001822 | 75.86613 | 357.5947 | 757.2816 | 0.07821458 | 58.29085 | 501.2467 | 745.2683
|  | 0.1496803 | 113.3428 | 358.8507 | 757.2326 | 0.08927152 | 66.53218 | 507.0835 | 745.2789
|  | 0.2006699 | 151.9686 | 359.7633 | 757.3063 | 0.1023098 | 76.24749 | 509.4526 | 745.2609
|  | 0.2498993 | 189.2388 | 360.4551 | 757.2603 | 0.1480721 | 110.3553 | 515.3972 | 745.2809
|  | 0.2997982 | 227.0275 | 361.0223 | 757.2676 | 0.2036701 | 151.794 | 520.4157 | 745.2936
|  | 0.3497533 | 264.856 | 361.5188 | 757.2652 | 0.2559211 | 190.7368 | 524.0407 | 745.2953
|  | 0.3994332 | 302.4718 | 361.9612 | 757.2527 | 0.3067705 | 228.6282 | 526.93 | 745.2743
|  | 0.4494867 | 340.3823 | 362.3533 | 757.2689 | 0.3553709 | 264.8729 | 529.3181 | 745.3421
|  | 0.4991575 | 377.9847 | 362.7253 | 757.2454 | 0.3996338 | 297.8388 | 531.2431 | 745.2794
|  | 0.5492289 | 415.9262 | 363.0736 | 757.2911 | 0.4496054 | 335.0655 | 533.1577 | 745.2435
|  | 0.5992029 | 453.7803 | 363.43 | 757.3065 | 0.4995221 | 372.302 | 534.87 | 745.3163
|  | 0.6492652 | 491.6477 | 363.8097 | 757.2371 | 0.5494224 | 409.4459 | 536.4321 | 745.2297
|  | 0.6991215 | 529.3951 | 364.21 | 757.229 | 0.5994222 | 446.7342 | 537.886 | 745.2747
|  | 0.7490888 | 567.2517 | 364.6931 | 757.2557 | 0.6496864 | 484.203 | 539.2467 | 745.2874
|  | 0.7992272 | 605.2145 | 365.2588 | 757.2496 | 0.7004342 | 521.961 | 540.5405 | 745.1964
|  | 0.8490248 | 642.9191 | 366.0192 | 757.2443 | 0.7501228 | 559.029 | 541.7544 | 745.25
|  | 0.8990914 | 680.7512 | 367.2306 | 757.1547 | 0.8009871 | 596.9594 | 542.9659 | 745.2797
|  | 0.9479325 | 717.8041 | 369.6668 | 757.2313 | 0.8502089 | 633.5898 | 544.1535 | 745.2166
|  | 0.9849231 | 745.8881 | 376.557 | 757.306 | 0.900933 | 671.3736 | 545.5059 | 745.1981
|  | 0.9924586 | 751.5173 | 381.451 | 757.2278 | 0.9503386 | 708.1466 | 547.1037 | 745.1519
|  | 0.9388893 | 711.0071 | 369.6278 | 757.2853 | 0.9899055 | 737.6907 | 549.4724 | 745.2132
|  | 0.9023339 | 683.277 | 367.7315 | 757.233 | 0.997491 | 743.3857 | 550.8675 | 745.2555
|  | 0.8510646 | 644.4909 | 366.4618 | 757.2761 | 0.9759868 | 727.3137 | 548.5687 | 745.2086
|  | 0.8007666 | 606.3491 | 365.7219 | 757.2108 | 0.9372186 | 698.408 | 546.9027 | 745.1923
|  | 0.7508137 | 568.5022 | 365.1652 | 757.1814 | 0.8882678 | 661.8782 | 545.5656 | 745.1337
|  | 0.7005181 | 530.4576 | 364.7051 | 757.2361 | 0.8508271 | 633.9709 | 544.6304 | 745.1231
|  | 0.6506394 | 492.6103 | 364.2984 | 757.1171875 | 0.8004028 | 596.3872 | 543.4443 | 745.1089
|  | 0.6004787 | 454.6048 | 363.9572 | 757.0707 | 0.750673 | 559.2925 | 542.2612 | 745.0549
|  | 0.5508113 | 417.0182 | 363.5961 | 757.0981 | 0.700708 | 522.0938 | 541.0548 | 745.0947
|  | 0.5006507 | 379.0479 | 363.2412 | 757.1104 | 0.6506794 | 484.7616 | 539.774 | 745.0084
|  | 0.4502939 | 340.9169 | 362.8406 | 757.0986 | 0.6005809 | 447.4388 | 538.4109 | 745.01
|  | 0.4003881 | 303.1278 | 362.4487 | 757.085 | 0.5506577 | 410.2668 | 536.9149 | 745.0488
|  | 0.3503207 | 265.2245 | 362.0062 | 757.0908 | 0.5010286 | 373.2351 | 535.3065 | 744.9377
|  | 0.3003804 | 227.4065 | 361.5219 | 757.0618 | 0.4504998 | 335.6136 | 533.3814 | 744.9805
|  | 0.2501487 | 189.3841 | 360.9846 | 757.0862 | 0.400484 | 298.3309 | 531.3997 | 744.9259
|  | 0.2002073 | 151.5556 | 360.3295 | 756.9936 | 0.3505141 | 261.0844 | 529.2151 | 744.8613
|  | 0.1502218 | 113.726 | 359.5132 | 757.0541 | 0.300521 | 223.8491 | 526.7075 | 744.8699
|  | 0.1001348 | 75.80634 | 358.3273 | 757.0429 | 0.2504695 | 186.5491 | 523.7937 | 744.7979
[6 empty] | 0.2005569 | 149.3589 | 520.3055 | 744.7206
[6 empty] | 0.1521468 | 113.2946 | 516.0241 | 744.6399
[6 empty] | 0.1005307 | 74.85856 | 509.4387 | 744.6335