## Sheet 1
Cooling rate (°C/min) | Sample number | m (g) | Ø (mm) | d (mm) | A (mm2) | V (mm3) | ρ_a (g/cm3) | ρ_rel | Breakdown strength (kV/cm) | ε_r,unpoled | ε_r,poled | d33 (pC/N) | g33 (Vm/N) | FOM33 (m2/N) | P_max @ 12 kV/cm | P_r @ 12 kV/cm | Ec
1 | 1 | 0.7492333 | 10.3353 | 2.03 | 83.895 | 0.17030685 | 4.399314 | 0.5499143 | 11 | 822.395 | 916.388 | 361.3333 | 0.04453373 | 1.609152e-11 | No data | No data | No data
1 | 2 | 0.7403667 | 9.983255 | 1.99 | 78.277 | 0.15577123 | 4.75291 | 0.5941138 | 11 | 855.318 | 911.6978 | 366 | 0.04534095 | 1.659479e-11 | No data | No data | No data
1 | 3 | 0.7292 | 10.52 | 2.03 | 86.92033 | 0.1764483 | 4.132656 | 0.516582 | 12 | 717.778 | 765.0916 | 346.6667 | 0.05117515 | 1.774072e-11 | 10.25 | 8.4095 | 7.71
1 | 4 | 0.4665 | 10.21 | 1.213333 | 81.87312 | 0.09933939 | 4.696022 | 0.5870028 | 16 | 478.477 | 510.0167 | 252.6667 | 0.05595309 | 1.413748e-11 | 3.07 | 1.98 | 6.285
1 | 5 | 0.3379 | 10.01591 | 1.173333 | 78.79 | 0.09244693 | 3.65507 | 0.4568837 | 11 | 1017.45 | 1084.517 | 139.3333 | 0.01451039 | 2.021781e-12 | No data | No data | No data
1 | 6 | 0.7777 | 10.31798 | 2.066667 | 83.614 | 0.1728023 | 4.50052 | 0.562565 | 8 | 843.693 | 899.3065 | 9.333333 | 0.001172167 | 1.094023e-14 | No data | No data | No data
1 | 7 | 0.7292 | 10.34667 | 2.033333 | 84.07963 | 0.1709619 | 4.264108 | 0.5330134 | 18 | 318.41 | 339.3986 | 136.6667 | 0.04547923 | 6.215495e-12 | 1.77 | 1.055 | 5.523
1.5 | 1 | 0.7077 | 10.08 | 2.043333 | 79.80148 | 0.163061 | 4.340093 | 0.5425116 | 14 | 551.722 | 588.0897 | 100 | 0.01920511 | 1.920511e-12 | 3.96 | 2.595 | 6.49
1.5 | 2 | 0.7062 | 10.39667 | 2.02 | 84.89422 | 0.1714863 | 4.118113 | 0.5147641 | 14 | 665.302 | 709.1566 | 338 | 0.05383132 | 1.819499e-11 | 7.795 | 5.99 | 7.75
1.5 | 3 | 0.6975333 | 10.23667 | 2.05 | 82.30136 | 0.1687178 | 4.13432 | 0.51679 | No data | No data | No data | 13.33333 | No data | No data | No data | No data | No data
1.5 | 4 | 0.5428667 | 10.3 | 1.693333 | 83.32289 | 0.1410934 | 3.847569 | 0.4809461 | No data | No data | No data | 225.6667 | No data | No data | No data | No data | No data
2 | 1 | 0.6133 | 10.4 | 2.11 | 84.94867 | 0.1792417 | 3.421637 | 0.4277046 | 9 | 664.5 | 708.3017 | 118 | 0.01881587 | 2.220272e-12 | No data | No data | No data
2 | 2 | 0.5229667 | 10.21333 | 1.986667 | 81.92659 | 0.1627608 | 3.213099 | 0.4016374 | 13 | 599.601 | 639.1248 | 356.6667 | 0.06302856 | 2.248018e-11 | 6.73 | 5.1855 | 7.095
2 | 3 | 0.5133 | 10.24667 | 1.94 | 82.46223 | 0.1599767 | 3.208592 | 0.4010739 | 9 | 667.837 | 684.314 | 212.6667 | 0.03509979 | 7.464555e-12 | No data | No data | No data
2 | 4 | 0.623 | 10.35333 | 1.95 | 84.18802 | 0.1641666 | 3.794925 | 0.4743656 | 14 | 636.797 | 678.7726 | No data | No data | No data | 7.068 | 5.33 | 7.5335
2 | 5 | 0.9075 | 10.30333 | 2.113333 | 83.37683 | 0.176203 | 5.150309 | 0.6437886 | 18 | 565.529 | 561.1 | 212 | 0.04267328 | 9.046736e-12 | 3.895 | 2.52 | 6.0018
2 | 6 | 0.2763 | 7.289015 | 2.03 | 41.728 | 0.08470784 | 3.2618 | 0.407725 | 14 | 319.945 | 341.0347 | No data | No data | No data | 3.74 | 2.56285 | 7.24
2.5 | 1 | 0.7111 | 10.34667 | 2.023333 | 84.07963 | 0.1701211 | 4.179963 | 0.5224954 | 12 | 741.792 | 790.6885 | 288 | 0.04113841 | 1.184786e-11 | 6.66 | 4.98 | 7.63
2.5 | 2 | 0.7458 | 10.36333 | 2.046667 | 84.35072 | 0.1726378 | 4.320027 | 0.5400034 | 12 | 725.468 | 773.2885 | 305 | 0.04454703 | 1.358684e-11 | 8.54 | 6.678 | 7.635
2.5 | 3 | 0.7544 | 10.37667 | 2.08 | 84.56791 | 0.1759013 | 4.28877 | 0.5360962 | 9 | No data | No data | 195.6667 | No data | No data | No data | No data | No data
2.5 | 4 | 0.7421667 | 10.35667 | 2.056667 | 84.24223 | 0.1732582 | 4.283588 | 0.5354485 | 10 | No data | No data | 189 | No data | No data | No data | No data | No data
2.5 | 5 | 0.3627 | 6.810215 | 2.033333 | 36.426 | 0.07406621 | 4.89697 | 0.6121213 | 12 | 645.169 | 687.6965 | 98 | 0.01609495 | 1.577306e-12 | 6.26 | 4.52 | 6.915
2.5 | 6 | 0.7064 | 9.647741 | 2.19 | 73.104 | 0.1600978 | 4.412304 | 0.551538 | 11 | 740.597 | 789.4148 | 267 | 0.03820028 | 1.019947e-11 | No data | No data | No data
3 | 1 | 0.692 | 10.47 | 2.023333 | 86.09605 | 0.174201 | 3.972422 | 0.4965528 | 13 | 654.731 | 697.8888 | 292.6667 | 0.04736391 | 1.386184e-11 | 8.085 | 6.165 | 7.685
3 | 2 | 0.6688 | 10.52667 | 2.02 | 87.03053 | 0.1758017 | 3.804287 | 0.4755359 | 12 | 676.914 | 721.534 | 206.6667 | 0.03234999 | 6.685664e-12 | 9.23 | 7.24 | 7.705
3 | 3 | 0.6952 | 10.56333 | 2.113333 | 87.63788 | 0.185208 | 3.753617 | 0.4692021 | 11 | 763.952 | 729.255 | 327.3333 | 0.05069572 | 1.65944e-11 | No data | No data | No data
3 | 4 | 0.7035 | 10.54667 | 2.033333 | 87.36155 | 0.1776351 | 3.960365 | 0.4950456 | 10 | 640.06 | 682.2507 | 334.6667 | 0.05540245 | 1.854135e-11 | No data | No data | No data
3 | 5 | 0.661 | 10.42667 | 2.043333 | 85.38486 | 0.1744697 | 3.788623 | 0.4735779 | 13 | 663.784 | 707.5385 | 330.3333 | 0.05273061 | 1.741868e-11 | 8.955 | 7.09 | 7.865
3.5 | 1 | 0.7368 | 10.29 | 2.033333 | 83.16118 | 0.1690944 | 4.35733 | 0.5446662 | 11 | 731.935 | 780.1818 | 323 | 0.04675921 | 1.510323e-11 | No data | No data | No data
3.5 | 2 | 0.724 | 10.32333 | 2.023333 | 83.70083 | 0.1693547 | 4.275051 | 0.5343814 | 11 | 738.702 | 806.345 | 313.3333 | 0.04388804 | 1.375159e-11 | No data | No data | No data
3.5 | 3 | 0.5585 | 10.00667 | 1.683333 | 78.64457 | 0.132385 | 4.218755 | 0.5273444 | 12 | 790.446 | 842.5497 | 303.3333 | 0.04066166 | 1.233404e-11 | 10.845 | 8.355 | 7.82
3.5 | 4 | 0.7273 | 10.25333 | 2.066667 | 82.56957 | 0.1706438 | 4.262095 | 0.5327619 | 12 | 742.262 | 791.1895 | 225.3333 | 0.03216662 | 7.248211e-12 | 8.635 | 6.54 | 7.07
4 | 1 | 0.6691 | 10.40333 | 2.013333 | 85.00313 | 0.1711396 | 3.909673 | 0.4887091 | 16 | 627.245 | 713.254 | 337 | 0.05336373 | 1.798358e-11 | 5.76 | 4.2 | 7.58
4 | 2 | 0.6762 | 10.47667 | 2.006667 | 86.20573 | 0.1729862 | 3.908983 | 0.4886229 | 12 | 650.919 | 693.8255 | 325.6667 | 0.05301314 | 1.726461e-11 | 7.415 | 5.545 | 7.505
4 | 3 | 0.6876 | 10.47667 | 1.986667 | 86.20573 | 0.1712621 | 4.0149 | 0.5018625 | 14 | 635.423 | 677.308 | 335 | 0.05586233 | 1.871388e-11 | 6.415 | 4.64 | 7.265
4 | 4 | 0.6416 | 10.33667 | 2.15 | 83.91718 | 0.1804219 | 3.556108 | 0.4445135 | 14 | 625.98 | 724.106 | 358 | 0.05583948 | 1.999053e-11 | 6.88 | 5.145 | 7.47
4 | 5 | 0.6661667 | 10.42 | 2 | 85.27571 | 0.1705514 | 3.905958 | 0.4882448 | 14 | 634.124 | 675.9234 | 315.6667 | 0.05274627 | 1.665024e-11 | 7.195 | 5.355 | 7.425
4 | 6 | 0.5883 | 9.896085 | 1.993333 | 76.916 | 0.1533192 | 3.837092 | 0.4796365 | 12 | 559.283 | 590.699 | 273.3333 | 0.0522621 | 1.428497e-11 | 4.33 | 2.895 | 5.925
Dense | 1 | 0.4188 | 5.161518 | 2.52 | 20.924 | 52.72848 | 7.942577 | 0.95 | 21 | 1344.99552 | 1344.99552 | 380 | 0.03190974 | 1.21257e-11 | 19.75 | 16.57 | 8.79
Dense | 2 | 0.4626667 | 5.473628 | 2.5 | 23.531 | 58.8275 | 7.864802 | 0.95 | 21 | 1333.6224 | 1333.6224 | 375 | 0.03175842 | 1.190941e-11 | 18.645 | 15.5 | 9.005
Dense | 3 | 0.1776667 | 5.049166 | 1.12 | 20.023 | 22.42576 | 7.922437 | 0.96 | 21 | 1354.06656 | 1354.06656 | 386 | 0.03219643 | 1.242782e-11 | 15.245 | 12.185 | 8.185