## Sheet1
Cooling rate | Sample | phi | Thickness | h/d | Mass | Area | Volume | Apparent_density | Rho_rel | Compressive strength (MPa)
1 | 1 | 9.775763 | 1.99 | 0.2035647 | 0.5593 | 75.057 | 149.36343 | 3.744558 | 0.4770137 | 18.69708
1 | 2 | 9.293078 | 2.02 | 0.2173661 | 0.4905 | 67.828 | 137.01256 | 3.579964 | 0.4560463 | 7.47865
1 | 3 | 9.430915 | 2.7 | 0.2862925 | 0.6853 | 69.855 | 188.6085 | 3.633452 | 0.4628602 | 15.09334
1 | 4 | 8.956232 | 1.97 | 0.2199586 | 0.4258 | 63 | 124.11 | 3.430827 | 0.4370481 | 7.783286
1.5 | 1 | 10.00364 | 2 | 0.1999272 | 0.523 | 78.597 | 157.194 | 3.327099 | 0.4238343 | 16.32851
1.5 | 2 | 10 | 2 | 0.2 | 0.5771 | 78.53982 | 157.0796 | 3.673933 | 0.4680169 | 28.53369
1.5 | 3 | 9.580597 | 1.98 | 0.2066677 | 0.5264 | 72.09 | 142.7382 | 3.687871 | 0.4697924 | 25.1386
1.5 | 4 | 8.369349 | 1.7 | 0.2031221 | 0.2868 | 55.014 | 93.5238 | 3.066599 | 0.3906496 | 16.99582
2 | 1 | 10.38 | 1.96 | 0.1888247 | 0.5285 | 84.62225 | 165.8596 | 3.18643 | 0.4059146 | 29.12392
2 | 2 | 10.34 | 2.12 | 0.205029 | 0.9126 | 83.97132 | 178.0192 | 5.126414 | 0.6530463 | 98.97573
2 | 3 | 10.4 | 2.08 | 0.2 | 0.7366 | 84.94867 | 176.6932 | 4.168807 | 0.5310583 | 75.21506
2 | 4 | 10.42 | 2.3 | 0.2207294 | 0.7676 | 85.27571 | 196.1341 | 3.913648 | 0.4985539 | 72.37687
2 | 5 | 10.4 | 1.48 | 0.1423077 | 0.601 | 84.94867 | 125.724 | 4.780311 | 0.6089569 | 53.38535
2 | 6 | 9.781036 | 2.05 | 0.2095892 | 0.7278 | 75.138 | 154.0329 | 4.724965 | 0.6019063 | 77.62647
2 | 7 | 10.18 | 2.12 | 0.2082515 | 0.6107 | 81.3927 | 172.5525 | 3.539212 | 0.4508551 | 25.88856
2 | 8 | 10.41 | 1.89 | 0.1815562 | 0.6331 | 85.11211 | 160.8619 | 3.935674 | 0.5013598 | 50.65109
2 | 9 | 10.32 | 2.05 | 0.1986434 | 0.7553 | 83.64679 | 171.4759 | 4.4047 | 0.5611083 | 56.76475
2 | 10 | 10.49 | 1.46 | 0.1391802 | 0.5752 | 86.42529 | 126.1809 | 4.558534 | 0.5807049 | 59.31879
2 | 11 | 10.39 | 2.6 | 0.2502406 | 0.9928 | 84.78538 | 220.442 | 4.503679 | 0.5737171 | 35.76088
2 | 12 | 10.58 | 9.32 | 0.8809074 | 3.947 | 87.91464 | 819.3645 | 4.817148 | 0.6136494 | 14.88306
2.5 | 1 | 9.105817 | 1.69 | 0.1855956 | 0.3672 | 65.122 | 110.05618 | 3.336478 | 0.425029 | 9.991021
2.5 | 2 | 8.729747 | 1.91 | 0.2187921 | 0.3974 | 59.854 | 114.32114 | 3.476172 | 0.4428245 | 12.59548
2.5 | 3 | 9.825 | 1.96 | 0.1994911 | 0.4791 | 75.81498 | 148.5974 | 3.224149 | 0.4107196 | 13.36853
2.5 | 4 | 9.745 | 2.01 | 0.2062596 | 0.508 | 74.58536 | 149.9166 | 3.388551 | 0.4316626 | 17.07365
2.5 | 5 | 10.12 | 1.87 | 0.1847826 | 0.4989 | 80.43608 | 150.4155 | 3.316813 | 0.422524 | 9.118659
2.5 | 6 | 7.030988 | 1.99 | 0.2830328 | 0.3655 | 38.826 | 77.26374 | 4.73055 | 0.6026179 | 43.91655
2.5 | 7 | 8.909909 | 2.04 | 0.2289586 | 0.586 | 62.35 | 127.194 | 4.607136 | 0.5868962 | 44.12087
3 | 1 | 10.36 | 2.06 | 0.1988417 | 0.702 | 84.29647 | 173.6507 | 4.042597 | 0.5149806 | 65.24856
3 | 2 | 10.425 | 2.02 | 0.193765 | 0.7445 | 85.35756 | 172.4223 | 4.317888 | 0.5500494 | 60.93137
3 | 3 | 10.32 | 2.11 | 0.2044574 | 0.8092 | 83.64679 | 176.4947 | 4.58484 | 0.584056 | 43.52791
3 | 4 | 10.5 | 2.15 | 0.2047619 | 0.7607 | 86.59015 | 186.1688 | 4.086076 | 0.5205193 | 81.65037
3 | 5 | 10.19 | 2.08 | 0.2041217 | 0.7767 | 81.55268 | 169.6296 | 4.5788 | 0.5832867
3 | 6 | 10.27 | 1.46 | 0.1421616 | 0.4386 | 82.83822 | 120.9438 | 3.626478 | 0.4619717 | 50.79781
3 | 7 | 10.44 | 1.85 | 0.1772031 | 0.6515 | 85.60337 | 158.3662 | 4.113882 | 0.5240614 | 59.15304
3 | 8 | 10.34 | 1.73 | 0.1673114 | 0.5976 | 83.97132 | 145.2704 | 4.113709 | 0.5240393 | 63.37772
3 | 9 | 10.42 | 3.7 | 0.3550864 | 1.3996 | 85.27571 | 315.5201 | 4.43585 | 0.5650765 | 29.90387
3 | 10 | 10.76 | 7.49 | 0.6960967 | 3.1121 | 90.93151 | 681.077 | 4.56938 | 0.5820867 | 22.27376
3.5 | 1 | 9.79086 | 1.92 | 0.1961013 | 0.5764 | 75.289 | 144.55488 | 3.987413 | 0.5079507 | 39.43824
3.5 | 2 | 9.686332 | 2.37 | 0.2446747 | 0.627 | 73.69 | 174.6453 | 3.590134 | 0.4573419 | 29.97188
3.5 | 3 | 10.32 | 1.99 | 0.1928295 | 0.6317 | 83.64679 | 166.4571 | 3.794972 | 0.4834359 | 19.56216
3.5 | 4 | 9.794045 | 1.99 | 0.2031847 | 0.5584 | 75.338 | 149.92262 | 3.724588 | 0.4744698 | 38.88712
3.5 | 5 | 10.28671 | 1.98 | 0.1924814 | 0.609 | 83.108 | 164.55384 | 3.700916 | 0.4714543 | 33.81208
3.5 | 6 | 9.79086 | 2.04 | 0.2083576 | 0.5092 | 75.289 | 153.58956 | 3.31533 | 0.422335 | 19.04407
3.5 | 7 | 9.713175 | 2.03 | 0.2089945 | 0.5543 | 74.099 | 150.42097 | 3.684992 | 0.4694257 | 23.70815
3.5 | 9 | 10.05 | 1.52 | 0.1512438 | 0.5614 | 79.32718 | 120.5773 | 4.655934 | 0.5931126 | 41.32813
3.5 | 10 | 10.67 | 2.05 | 0.1921275 | 0.6967 | 89.41672 | 183.3043 | 3.800784 | 0.4841764 | 50.8817
3.5 | 11 | 10.55 | 2.01 | 0.1905213 | 0.6751 | 87.41678 | 175.7077 | 3.842176 | 0.4894492 | 61.25512
3.5 | 12 | 10.32 | 1.93 | 0.1870155 | 0.5975 | 83.64679 | 161.4383 | 3.701104 | 0.4714783 | 35.45543
4 | 2 | 10.48 | 1.63 | 0.1555344 | 0.6744 | 86.26059 | 140.6048 | 4.796423 | 0.6110093 | 77.52201
4 | 3 | 10.41 | 1.72 | 0.1652257 | 0.6817 | 85.11211 | 146.3928 | 4.656649 | 0.5932037 | 66.51661
4 | 4 | 10.48 | 1.71 | 0.1631679 | 0.6767 | 86.26059 | 147.5056 | 4.587622 | 0.5844104 | 56.45869
4 | 6 | 10.35 | 2.06 | 0.1990338 | 0.745 | 84.13381 | 173.3157 | 4.298515 | 0.5475816 | 77.32462
4 | 7 | 10.44 | 2.04 | 0.1954023 | 0.7452 | 85.60337 | 174.6309 | 4.267286 | 0.5436034 | 73.27045
4 | 8 | 10.21 | 2.06 | 0.201763 | 0.7312 | 81.87312 | 168.6586 | 4.335384 | 0.5522783 | 81.74838
Dense | 1 | 11.31 | 1.96 | 0.173298 | 1.438 | 100.4651 | 196.9115 | 7.302772 | 0.9302894
Dense | 10 | 11.02 | 1.76 | 0.1597096 | 1.2725 | 95.37907 | 167.8672 | 7.580399 | 0.9656559