## Same_geom
Material | Mass (g) | Diameter (mm) | Height (mm) | Area (mm2) | Volume (mm3) | Density (g/cm3) | Density theoretical (g/cm3) | % difference density | Y_reference (GPa) | Y_apparent (GPa) | Strain_calibration_factor
Aluminium 6063-T3 | 0.3929 | 9.92 | 1.92 | 77.28821 | 148.3934 | 2.647693 | 2.735 | 3.192224 | 69 | 1.57423 | 43.83095
Brass 1 CZ121 | 1.3067 | 10.1 | 1.99 | 80.11847 | 159.4357 | 8.195778 | 8.55 | 4.142947 | 97.5 | 1.63008 | 59.81302
PZT_11 | 1.3523 | 10.97 | 2 | 94.51552 | 189.031 | 7.153851 | 7.85 | 8.868135 | 55 | 1.50877 | 36.45353
[10 empty] | Average k | 46.69917

## Sheet1
Material | Mass (g) | Diameter (mm) | Height (mm) | Volume (mm3) | Density | Area | E_reference (Gpa) | E_reference_mean | Apparent_E | k | Calibrated_E
Copper | [6 empty] | 110-128 | 119000000000 | 6406480000 | 18.57494 | 344899041.9
Brass rod | 128.77 | 18.02 | 60.05 | 15314.84 | 8.408184 | 255.0348 | 90-110 | 100000000000 | 14842100000 | 6.737591 | 2202879324.1 | 9.764315
Aluminium square rod | 71.05 |  | 78.69 | 26696.03 | 2.661444 | 339.2557 | 69 | 69000000000 | 11671400000 | 5.911887 | 1974225767.5
Steel | 19.9401 | 9.97 | 32.77 | 2558.33 | 7.794185 | 78.06928 | 190-215 | 202500000000 | 25852700000 | 7.832838 | 3300553566.9
PZT ceramics | [7 empty] | 63000000000 | 810955000 | 77.68618 | 10438857.3
|  | rod diameter | 25.47 | 509.5042