## Sheet_1
Max elem | Volume | FSA | Field | Thickness | Bridges | Walls | Version | Study | S33 | S31 | S32 | d33 (pC/N) | d31 (pC/N) | d32 (pC/N) | Air | poled | unpoled | %poled | e33_T (E) | g33 | FOM33
4851 | 0.5238 | 8820 | 2 | 1 | 0 | 0 | 1 | Poling study | 7.48e-06 | 5.41e-06 | 7.78e-06 | 37.4 | 27.05 | 38.9 | 4410 | 0 | 4851 | 0 | 836.2546 | 0.005051188 | 1.889144e-13
4851 | 0.5238 | 8820 | 4 | 1 | 0 | 0 | 1 |  | 1.5e-05 | 1.08e-05 | 1.56e-05 | 37.5 | 27 | 39 | 4410 | 0 | 4851 | 0 | 836.2546 | 0.005064694 | 1.89926e-13
4851 | 0.5238 | 8820 | 6 | 1 | 0 | 0 | 1 |  | 2.24e-05 | 1.62e-05 | 2.34e-05 | 37.33333 | 27 | 39 | 4410 | 0 | 4851 | 0 | 836.2546 | 0.005042184 | 1.882415e-13
4851 | 0.5238 | 8820 | 8 | 1 | 0 | 0 | 1 |  | 2.94e-05 | 2.2e-05 | 3.26e-05 | 36.75 | 27.5 | 40.75 | 4410 | 6 | 4845 | 0.1236858 | 836.2546 | 0.0049634 | 1.82405e-13
4851 | 0.5238 | 8820 | 10 | 1 | 0 | 0 | 1 |  | 6.49e-05 | 3.6e-05 | 3.42e-05 | 64.9 | 36 | 34.2 | 4410 | 652 | 4199 | 13.44053 | 836.3341 | 0.008764464 | 5.688137e-13
4851 | 0.5238 | 8820 | 12 | 1 | 0 | 0 | 1 |  | 0.000387 | 0.000186 | 1.84e-05 | 322.5 | 155 | 15.33333 | 4410 | 4441 | 410 | 91.54813 | 860.5034 | 0.04232896 | 1.365109e-11
4851 | 0.5238 | 8820 | 14 | 1 | 0 | 0 | 1 |  | 0.000529 | 0.000258 | 1.58e-05 | 377.8571 | 184.2857 | 11.28571 | 4410 | 4777 | 74 | 98.47454 | 863.5994 | 0.04941693 | 1.867254e-11
4851 | 0.5238 | 8820 | 16 | 1 | 0 | 0 | 1 |  | 0.000691 | 0.000329 | 1.84e-05 | 431.875 | 205.625 | 11.5 | 4410 | 4845 | 6 | 99.87631 | 864.4049 | 0.05642887 | 2.437022e-11
4851 | 0.5238 | 8820 | 18 | 1 | 0 | 0 | 1 |  | 0.000794 | 0.000357 | 2.11e-05 | 441.1111 | 198.3333 | 11.72222 | 4410 | 4849 | 2 | 99.95877 | 864.2851 | 0.05764365 | 2.542725e-11
4851 | 0.5238 | 8820 | 20 | 1 | 0 | 0 | 1 |  | 0.000885 | 0.000409 | 2.31e-05 | 442.5 | 204.5 | 11.55 | 4410 | 4850 | 1 | 99.97939 | 864.4639 | 0.05781319 | 2.558233e-11
4851 | 0.5238 | 4410 | 2 | 1.833333 | 0 | 0 | 1 |  | 9.57e-06 | 5.61e-06 | 1.81e-05 | 47.85 | 28.05 | 90.5 | 4410 | 0 | 4851 | 0 | 830.5773 | 0.006506724 | 3.113467e-13
4851 | 0.5238 | 4410 | 4 | 1.833333 | 0 | 0 | 1 |  | 1.91e-05 | 1.12e-05 | 3.61e-05 | 47.75 | 28 | 90.25 | 4410 | 0 | 4851 | 0 | 830.5773 | 0.006493126 | 3.100467e-13
4851 | 0.5238 | 4410 | 6 | 1.833333 | 0 | 0 | 1 |  | 2.87e-05 | 1.68e-05 | 5.42e-05 | 47.83333 | 28 | 90.33333 | 4410 | 0 | 4851 | 0 | 830.5773 | 0.006504457 | 3.111299e-13
4851 | 0.5238 | 4410 | 8 | 1.833333 | 0 | 0 | 1 |  | 3.84e-05 | 2.23e-05 | 7.7e-05 | 48 | 27.875 | 96.25 | 4410 | 3 | 4848 | 0.06184292 | 830.6841 | 0.006526282 | 3.132615e-13
4851 | 0.5238 | 4410 | 10 | 1.833333 | 0 | 0 | 1 |  | 7.67e-05 | 3.61e-05 | 8.75e-05 | 76.7 | 36.1 | 87.5 | 4410 | 367 | 4484 | 7.56545 | 831.1057 | 0.01042316 | 7.994567e-13
4851 | 0.5238 | 4410 | 12 | 1.833333 | 0 | 0 | 1 |  | 0.000326 | 0.000159 | 0.000136 | 271.6667 | 132.5 | 113.3333 | 4410 | 3878 | 973 | 79.94228 | 861.6069 | 0.03561129 | 9.6744e-12
4851 | 0.5238 | 4410 | 14 | 1.833333 | 0 | 0 | 1 |  | 0.000477 | 0.00023 | 0.00018 | 340.7143 | 164.2857 | 128.5714 | 4410 | 4662 | 189 | 96.1039 | 861.8326 | 0.04465066 | 1.521312e-11
4851 | 0.5238 | 4410 | 16 | 1.833333 | 0 | 0 | 1 |  | 0.000636 | 0.000303 | 0.000156 | 397.5 | 189.375 | 97.5 | 4410 | 4770 | 81 | 98.33024 | 861.8326 | 0.05209244 | 2.070674e-11
4851 | 0.5238 | 4410 | 18 | 1.833333 | 0 | 0 | 1 |  | 0.000744 | 0.000337 | 0.000172 | 413.3333 | 187.2222 | 95.55556 | 4410 | 4813 | 38 | 99.21666 | 861.6545 | 0.0541786 | 2.239382e-11
4851 | 0.5238 | 4410 | 20 | 1.833333 | 0 | 0 | 1 |  | 0.000851 | 0.000398 | 0.000179 | 425.5 | 199 | 89.5 | 4410 | 4836 | 15 | 99.69079 | 861.7914 | 0.05576451 | 2.37278e-11
4851 | 0.5238 | 2646 | 2 | 2.75 | 0 | 0 | 1 |  | 8.77e-06 | 4.78e-06 | 2.32e-05 | 43.85 | 23.9 | 116 | 4410 | 0 | 4851 | 0 | 836.347 | 0.005921661 | 2.596649e-13
4851 | 0.5238 | 2646 | 4 | 2.75 | 0 | 0 | 1 |  | 1.75e-05 | 9.55e-06 | 4.63e-05 | 43.75 | 23.875 | 115.75 | 4410 | 0 | 4851 | 0 | 836.347 | 0.005908157 | 2.584819e-13
4851 | 0.5238 | 2646 | 6 | 2.75 | 0 | 0 | 1 |  | 2.63e-05 | 1.43e-05 | 6.95e-05 | 43.83333 | 23.83333 | 115.8333 | 4410 | 0 | 4851 | 0 | 836.347 | 0.005919411 | 2.594675e-13
4851 | 0.5238 | 2646 | 8 | 2.75 | 0 | 0 | 1 |  | 3.51e-05 | 1.91e-05 | 9.26e-05 | 43.875 | 23.875 | 115.75 | 4410 | 1 | 4850 | 0.02061431 | 836.347 | 0.005925038 | 2.59961e-13
4851 | 0.5238 | 2646 | 10 | 2.75 | 0 | 0 | 1 |  | 5.73e-05 | 2.67e-05 | 9.32e-05 | 57.3 | 26.7 | 93.2 | 4410 | 321 | 4530 | 6.617192 | 835.8527 | 0.007742574 | 4.436495e-13
4851 | 0.5238 | 2646 | 12 | 2.75 | 0 | 0 | 1 |  | 0.000252 | 0.000116 | 0.000207 | 210 | 96.66667 | 172.5 | 4410 | 2930 | 1921 | 60.39992 | 845.6824 | 0.0280461 | 5.889681e-12
4851 | 0.5238 | 2646 | 14 | 2.75 | 0 | 0 | 1 |  | 0.000445 | 0.000209 | 0.0001 | 317.8571 | 149.2857 | 71.42857 | 4410 | 4548 | 303 | 93.75387 | 860.442 | 0.04172255 | 1.326181e-11
4851 | 0.5238 | 2646 | 16 | 2.75 | 0 | 0 | 1 |  | 0.000592 | 0.000294 | 6.41e-05 | 370 | 183.75 | 40.0625 | 4410 | 4757 | 94 | 98.06226 | 861.2268 | 0.04852267 | 1.795339e-11
4851 | 0.5238 | 2646 | 18 | 2.75 | 0 | 0 | 1 |  | 0.000746 | 0.000359 | 8.27e-05 | 414.4444 | 199.4444 | 45.94444 | 4410 | 4826 | 25 | 99.48464 | 861.5044 | 0.05433371 | 2.25183e-11
4851 | 0.5238 | 2646 | 20 | 2.75 | 0 | 0 | 1 |  | 0.000882 | 0.000384 | 6.28e-05 | 441 | 192 | 31.4 | 4410 | 4837 | 14 | 99.7114 | 862.1477 | 0.057772 | 2.547745e-11
4851 | 0.5238 | 968 | 2 | 5.5 | 0 | 0 | 1 |  | 5.73e-06 | 4.21e-06 | 4.36e-06 | 28.65 | 21.05 | 21.8 | 4410 | 0 | 4851 | 0 | 828.8865 | 0.003903822 | 1.118445e-13
4851 | 0.5238 | 968 | 4 | 5.5 | 0 | 0 | 1 |  | 1.15e-05 | 8.42e-06 | 8.73e-06 | 28.75 | 21.05 | 21.825 | 4410 | 0 | 4851 | 0 | 828.8865 | 0.003917448 | 1.126266e-13
4851 | 0.5238 | 968 | 6 | 5.5 | 0 | 0 | 1 |  | 1.72e-05 | 1.26e-05 | 1.31e-05 | 28.66667 | 21 | 21.83333 | 4410 | 0 | 4851 | 0 | 828.8865 | 0.003906093 | 1.119747e-13
4851 | 0.5238 | 968 | 8 | 5.5 | 0 | 0 | 1 |  | 2.29e-05 | 1.68e-05 | 1.75e-05 | 28.625 | 21 | 21.875 | 4410 | 0 | 4851 | 0 | 828.8865 | 0.003900416 | 1.116494e-13
4851 | 0.5238 | 968 | 10 | 5.5 | 0 | 0 | 1 |  | 3.73e-05 | 2.3e-05 | 1.9e-05 | 37.3 | 23 | 19 | 4410 | 172 | 4679 | 3.545661 | 829.3144 | 0.005079841 | 1.894781e-13
4851 | 0.5238 | 968 | 12 | 5.5 | 0 | 0 | 1 |  | 0.000197 | 9.95e-05 | 3.82e-05 | 164.1667 | 82.91667 | 31.83333 | 4410 | 2395 | 2456 | 49.37126 | 832.6373 | 0.02226843 | 3.655734e-12
4851 | 0.5238 | 968 | 14 | 5.5 | 0 | 0 | 1 |  | 0.000399 | 0.0002 | 6.57e-05 | 285 | 142.8571 | 46.92857 | 4410 | 4508 | 343 | 92.92929 | 856.012 | 0.03760326 | 1.071693e-11
4851 | 0.5238 | 968 | 16 | 5.5 | 0 | 0 | 1 |  | 0.00055 | 0.000272 | 8.39e-05 | 343.75 | 170 | 52.4375 | 4410 | 4716 | 135 | 97.21707 | 858.0667 | 0.0452462 | 1.555338e-11
4851 | 0.5238 | 968 | 18 | 5.5 | 0 | 0 | 1 |  | 0.000708 | 0.000345 | 0.000104 | 393.3333 | 191.6667 | 57.77778 | 4410 | 4800 | 51 | 98.94867 | 859.0731 | 0.05171197 | 2.034004e-11
4851 | 0.5238 | 968 | 20 | 5.5 | 0 | 0 | 1 |  | 0.000846 | 0.000365 | 0.000112 | 423 | 182.5 | 56 | 4410 | 4821 | 30 | 99.38157 | 859.2971 | 0.05559779 | 2.351787e-11
4851 | 0.5238 | 4410 | 20 | 1.833333 | 0 | 0 | 1 | Pore channel defects | 0.000857 | 0.000404 | 5.5e-05 | 428.5 | 202 | 27.5 | 4410 | 4850 | 1 | 99.97939 | 864.4639 | 0.05598407 | 2.398917e-11
4851 | 0.5238 | 4410 | 20 | 1.833333 | 0 | 0 | 3 |  | 0.00086 | 0.000397 | 8.7e-05 | 430 | 198.5 | 43.5 | 4410 | 4846 | 5 | 99.89693 | 864.4639 | 0.05618005 | 2.415742e-11
4851 | 0.5238 | 4410 | 20 | 1.833333 | 0 | 0 | 5 |  | 0.000872 | 0.000402 | 7.79e-05 | 436 | 201 | 38.95 | 4410 | 4848 | 3 | 99.93816 | 864.4639 | 0.05696395 | 2.483628e-11
5270 | 0.5691 | 5799 | 20 | 1.833333 | 0.1 | 0 | 1 |  | 0.000854 | 0.000403 | 0.000248 | 427 | 201.5 | 124 | 3991 | 4957 | 313 | 94.06072 | 882.9932 | 0.0546174 | 2.332163e-11
5273 | 0.5694 | 5818 | 20 | 1.833333 | 0.1 | 0 | 3 |  | 0.000858 | 0.000404 | 0.000235 | 429 | 202 | 117.5 | 3988 | 4918 | 355 | 93.26759 | 875.8665 | 0.0553197 | 2.373215e-11
5271 | 0.5692 | 5829 | 20 | 1.833333 | 0.1 | 0 | 5 |  | 0.000854 | 0.000406 | 0.000232 | 427 | 203 | 116 | 3990 | 4932 | 339 | 93.56858 | 878.539 | 0.05489431 | 2.343987e-11
5277 | 0.5698 | 5835 | 20 | 1.833333 | 0.1 | 0 | 6 |  | 0.00085 | 0.000395 | 0.000221 | 425 | 197.5 | 110.5 | 3985 | 4917 | 359 | 93.1956 | 875.8665 | 0.0548039 | 2.329166e-11
5651 | 0.6102 | 6788 | 20 | 1.833333 | 0.2 | 0 | 1 |  | 0.000862 | 0.000398 | 0.000261 | 431 | 199 | 130.5 | 3610 | 5195 | 456 | 91.93063 | 922.1898 | 0.05278584 | 2.27507e-11
5651 | 0.6102 | 6764 | 20 | 1.833333 | 0.2 | 0 | 2 |  | 0.000867 | 0.0004 | 0.000238 | 433.5 | 200 | 119 | 3610 | 5210 | 441 | 92.19607 | 923.7933 | 0.05299987 | 2.297544e-11
5673 | 0.6126 | 6776 | 20 | 1.833333 | 0.2 | 0 | 3 |  | 0.000853 | 0.000399 | 0.00024 | 426.5 | 199.5 | 120 | 3588 | 5223 | 450 | 92.06769 | 925.2187 | 0.05206371 | 2.220517e-11
5639 | 0.6089 | 6749 | 20 | 1.833333 | 0.2 | 0 | 4 |  | 0.000853 | 0.000398 | 0.000236 | 426.5 | 199 | 118 | 3622 | 5177 | 462 | 91.80706 | 918.092 | 0.05246786 | 2.237754e-11
5652 | 0.6103 | 6767 | 20 | 1.833333 | 0.2 | 0 | 5 |  | 0.000861 | 0.000404 | 0.000257 | 430.5 | 202 | 128.5 | 3609 | 5238 | 414 | 92.67516 | 928.0693 | 0.05239058 | 2.255415e-11
5990 | 0.6468 | 7372 | 20 | 1.833333 | 0.3 | 0 | 1 |  | 0.000856 | 0.000398 | 0.000255 | 428 | 199 | 127.5 | 3271 | 5534 | 456 | 92.38731 | 980.4503 | 0.04930361 | 2.110194e-11
5998 | 0.6477 | 7269 | 20 | 1.833333 | 0.3 | 0 | 2 |  | 0.000869 | 0.000401 | 0.000251 | 434.5 | 200.5 | 125.5 | 3263 | 5596 | 402 | 93.29777 | 991.1403 | 0.04951253 | 2.15132e-11
6000 | 0.6479 | 7376 | 20 | 1.833333 | 0.3 | 0 | 3 |  | 0.000847 | 0.000391 | 0.000257 | 423.5 | 195.5 | 128.5 | 3261 | 5563 | 437 | 92.71667 | 986.8643 | 0.04846815 | 2.052626e-11
6002 | 0.6481 | 7335 | 20 | 1.833333 | 0.3 | 0 | 4 |  | 0.00085 | 0.000392 | 0.000248 | 425 | 196 | 124 | 3259 | 5523 | 479 | 92.01933 | 979.5594 | 0.04900254 | 2.082608e-11
5987 | 0.6465 | 7285 | 20 | 1.833333 | 0.3 | 0 | 5 |  | 0.000858 | 0.000396 | 0.000259 | 429 | 198 | 129.5 | 3274 | 5552 | 435 | 92.73426 | 983.1228 | 0.04928446 | 2.114303e-11
6313 | 0.6817 | 7599 | 20 | 1.833333 | 0.4 | 0 | 1 |  | 0.000861 | 0.000394 | 0.000267 | 430.5 | 197 | 133.5 | 2948 | 5943 | 370 | 94.13908 | 1053.142 | 0.04616859 | 1.987558e-11
6302 | 0.6805 | 7730 | 20 | 1.833333 | 0.4 | 0 | 2 |  | 0.000839 | 0.000381 | 0.000257 | 419.5 | 190.5 | 128.5 | 2959 | 5879 | 423 | 93.28785 | 1042.809 | 0.04543472 | 1.905987e-11
6320 | 0.6824 | 7734 | 20 | 1.833333 | 0.4 | 0 | 3 |  | 0.000857 | 0.000381 | 0.00026 | 428.5 | 190.5 | 130 | 2941 | 5925 | 395 | 93.75 | 1050.113 | 0.04608665 | 1.974813e-11
6304 | 0.6807 | 7614 | 20 | 1.833333 | 0.4 | 0 | 4 |  | 0.000843 | 0.00038 | 0.000259 | 421.5 | 190 | 129.5 | 2957 | 5880 | 424 | 93.27411 | 1042.096 | 0.04568255 | 1.92552e-11
6322 | 0.6826 | 7637 | 20 | 1.833333 | 0.4 | 0 | 5 |  | 0.000845 | 0.000378 | 0.000265 | 422.5 | 189 | 132.5 | 2939 | 5937 | 385 | 93.91016 | 1053.142 | 0.04531064 | 1.914374e-11
6583 | 0.7108 | 7762 | 20 | 1.833333 | 0.5 | 0 | 1 |  | 0.000858 | 0.000378 | 0.000274 | 429 | 189 | 137 | 2678 | 6265 | 318 | 95.16938 | 1112.472 | 0.04355408 | 1.86847e-11
6590 | 0.7116 | 7660 | 20 | 1.833333 | 0.5 | 0 | 2 |  | 0.000852 | 0.000371 | 0.000273 | 426 | 185.5 | 136.5 | 2671 | 6239 | 351 | 94.67375 | 1107.127 | 0.0434583 | 1.851324e-11
6591 | 0.7117 | 7835 | 20 | 1.833333 | 0.5 | 0 | 3 |  | 0.000832 | 0.000387 | 0.000278 | 416 | 193.5 | 139 | 2670 | 6288 | 303 | 95.40282 | 1115.5 | 0.04211958 | 1.752175e-11
6589 | 0.7115 | 7714 | 20 | 1.833333 | 0.5 | 0 | 4 |  | 0.000842 | 0.000372 | 0.000281 | 421 | 186 | 140.5 | 2672 | 6223 | 366 | 94.44529 | 1103.029 | 0.04310779 | 1.814838e-11
6572 | 0.7096 | 7794 | 20 | 1.833333 | 0.5 | 0 | 5 |  | 0.000835 | 0.000371 | 0.000273 | 417.5 | 185.5 | 136.5 | 2689 | 6197 | 375 | 94.29397 | 1096.971 | 0.04298548 | 1.794644e-11
4851 | 0.5238 | 4410 | 20 | 1.833333 | 0 | 0 | 1 | Wall defects | 0.000857 | 0.000404 | 5.5e-05 | 428.5 | 202 | 27.5 | 4410 | 4850 | 1 | 99.97939 | 864.4639 | 0.05598407 | 2.398917e-11
4851 | 0.5238 | 4410 | 20 | 1.833333 | 0 | 0 | 3 |  | 0.00086 | 0.000397 | 8.7e-05 | 430 | 198.5 | 43.5 | 4410 | 4846 | 5 | 99.89693 | 864.4639 | 0.05618005 | 2.415742e-11
4851 | 0.5238 | 4410 | 20 | 1.833333 | 0 | 0 | 5 |  | 0.000872 | 0.000402 | 7.79e-05 | 436 | 201 | 38.95 | 4410 | 4848 | 3 | 99.93816 | 864.4639 | 0.05696395 | 2.483628e-11
4410 | 0.4762 | 5947 | 20 | 1.833333 | 0 | 0.1 | 1 |  | 0.000823 | 0.000346 | 0.000185 | 411.5 | 173 | 92.5 | 4851 | 4355 | 55 | 98.75283 | 776.0933 | 0.05988477 | 2.464258e-11
4410 | 0.4762 | 5907 | 20 | 1.833333 | 0 | 0.1 | 2 |  | 0.000845 | 0.00036 | 0.000101 | 422.5 | 180 | 50.5 | 4851 | 4345 | 65 | 98.52608 | 773.9553 | 0.06165543 | 2.604942e-11
4410 | 0.4762 | 5919 | 20 | 1.833333 | 0 | 0.1 | 3 |  | 0.000864 | 0.000364 | 7.2e-05 | 432 | 182 | 36 | 4851 | 4355 | 55 | 98.75283 | 775.737 | 0.06289697 | 2.717149e-11
4410 | 0.4762 | 5911 | 20 | 1.833333 | 0 | 0.1 | 4 |  | 0.000848 | 0.000358 | 9.66e-05 | 424 | 179 | 48.3 | 4851 | 4355 | 55 | 98.75283 | 776.2715 | 0.06168971 | 2.615644e-11
4410 | 0.4762 | 5838 | 20 | 1.833333 | 0 | 0.1 | 5 |  | 0.000823 | 0.00035 | 0.000167 | 411.5 | 175 | 83.5 | 4851 | 4353 | 57 | 98.70748 | 775.5588 | 0.05992604 | 2.465957e-11
3969 | 0.4286 | 7090 | 20 | 1.833333 | 0 | 0.2 | 1 |  | 0.000842 | 0.000313 | 0.000157 | 421 | 156.5 | 78.5 | 5292 | 3840 | 129 | 96.74981 | 682.734 | 0.06964517 | 2.932062e-11
3969 | 0.4286 | 7032 | 20 | 1.833333 | 0 | 0.2 | 2 |  | 0.000844 | 0.000317 | 0.000109 | 422 | 158.5 | 54.5 | 5292 | 3811 | 158 | 96.01915 | 677.3891 | 0.07036145 | 2.969253e-11
3969 | 0.4286 | 6966 | 20 | 1.833333 | 0 | 0.2 | 3 |  | 0.000856 | 0.000308 | 0.000131 | 428 | 154 | 65.5 | 5292 | 3774 | 195 | 95.08692 | 670.7969 | 0.07206314 | 3.084303e-11
3969 | 0.4286 | 6948 | 20 | 1.833333 | 0 | 0.2 | 4 |  | 0.000848 | 0.000316 | 0.000155 | 424 | 158 | 77.5 | 5292 | 3790 | 179 | 95.49005 | 673.6476 | 0.07108756 | 3.014113e-11
3969 | 0.4286 | 7040 | 20 | 1.833333 | 0 | 0.2 | 5 |  | 0.000821 | 0.000319 | 0.00012 | 410.5 | 159.5 | 60 | 5292 | 3773 | 196 | 95.06173 | 669.0152 | 0.0693007 | 2.844794e-11
3528 | 0.381 | 7707 | 20 | 1.833333 | 0 | 0.3 | 1 |  | 0.000781 | 0.000242 | 0.000151 | 390.5 | 121 | 75.5 | 5733 | 3042 | 486 | 86.22449 | 535.7467 | 0.08232316 | 3.214719e-11
3528 | 0.381 | 7781 | 20 | 1.833333 | 0 | 0.3 | 2 |  | 0.000789 | 0.000254 | 0.000268 | 394.5 | 127 | 134 | 5733 | 3162 | 366 | 89.62585 | 556.5922 | 0.08005167 | 3.158038e-11
3528 | 0.381 | 7715 | 20 | 1.833333 | 0 | 0.3 | 3 |  | 0.000813 | 0.000268 | 0.000148 | 406.5 | 134 | 74 | 5733 | 3156 | 372 | 89.45578 | 555.8795 | 0.08259246 | 3.357383e-11
3528 | 0.381 | 7714 | 20 | 1.833333 | 0 | 0.3 | 4 |  | 0.000829 | 0.000256 | 0.000188 | 414.5 | 128 | 94 | 5733 | 3168 | 360 | 89.79592 | 557.8393 | 0.08392201 | 3.478567e-11
3528 | 0.381 | 7816 | 20 | 1.833333 | 0 | 0.3 | 5 |  | 0.000808 | 0.000264 | 0.000145 | 404 | 132 | 72.5 | 5733 | 3128 | 400 | 88.66213 | 551.2472 | 0.08277429 | 3.344081e-11
3087 | 0.333 | 8112 | 20 | 1.833333 | 0 | 0.4 | 1 |  | 0.00078 | 0.00021 | 0.000194 | 390 | 105 | 97 | 6174 | 2272 | 815 | 73.59896 | 393.748 | 0.1118682 | 4.362861e-11
3087 | 0.333 | 8090 | 20 | 1.833333 | 0 | 0.4 | 2 |  | 0.000764 | 0.000223 | 0.000278 | 382 | 111.5 | 139 | 6174 | 2298 | 789 | 74.44121 | 397.4895 | 0.1085421 | 4.146308e-11
3087 | 0.333 | 8093 | 20 | 1.833333 | 0 | 0.4 | 3 |  | 0.000764 | 0.000212 | 0.000264 | 382 | 106 | 132 | 6174 | 2299 | 788 | 74.4736 | 398.024 | 0.1083963 | 4.14074e-11
3087 | 0.333 | 7984 | 20 | 1.833333 | 0 | 0.4 | 4 |  | 0.000756 | 0.00031 | 0.000159 | 378 | 105 | 79.5 | 6174 | 2288 | 799 | 74.11727 | 394.6388 | 0.1081814 | 4.089256e-11
3087 | 0.333 | 8217 | 20 | 1.833333 | 0 | 0.4 | 5 |  | 0.000763 | 0.000216 | 0.000194 | 381.5 | 108 | 97 | 6174 | 2339 | 748 | 75.76936 | 406.3978 | 0.1060239 | 4.044811e-11
2646 | 0.2857 | 8053 | 20 | 1.833333 | 0 | 0.5 | 1 |  | 0.00069 | 0.000198 | 0.000368 | 345 | 99 | 184 | 6615 | 1412 | 1234 | 53.36357 | 237.8523 | 0.163822 | 5.651859e-11
2646 | 0.2857 | 8027 | 20 | 1.833333 | 0 | 0.5 | 2 |  | 0.000713 | 0.000184 | 0.000219 | 356.5 | 92 | 109.5 | 6615 | 1536 | 1110 | 58.04989 | 259.2323 | 0.1553213 | 5.537204e-11
2646 | 0.2857 | 8055 | 20 | 1.833333 | 0 | 0.5 | 3 |  | 0.000702 | 0.00049 | 0.000274 | 351 | 104.5 | 137 | 6615 | 1464 | 1182 | 55.3288 | 248.8986 | 0.1592741 | 5.590521e-11
2646 | 0.2857 | 8180 | 20 | 1.833333 | 0 | 0.5 | 4 |  | 0.000695 | 0.000415 | 0.000248 | 347.5 | 107.5 | 124 | 6615 | 1560 | 1086 | 58.95692 | 264.7554 | 0.1482417 | 5.151399e-11
2646 | 0.2857 | 8125 | 20 | 1.833333 | 0 | 0.5 | 5 |  | 0.000709 | 0.000201 | 0.000201 | 354.5 | 100.5 | 100.5 | 6615 | 1553 | 1093 | 58.69237 | 262.7956 | 0.1523557 | 5.401009e-11