## Permittivity_1Cmin
Frequency (Hz) | Load (MPa) | T (x10^-6 °C) | ε_r (x10^-6)
100000000 | 2521489 | 24697901 | 437625441
100000000 | 2518222 | 25987154 | 444334634
100000000 | 2518459 | 26447477 | 443756726
100000000 | 2518459 | 27186144 | 443067204
100000000 | 2515165 | 28712717 | 441157378
100000000 | 2510370 | 30258205 | 448610660
100000000 | 2486787 | 31853180 | 453407547
100000000 | 2483335 | 33342339 | 459789342
100000000 | 2481043 | 34941074 | 456760904
100000000 | 2483072 | 36367924 | 461652042
100000000 | 2482176 | 38020172 | 464070328
100000000 | 2476537 | 39576965 | 471875812
100000000 | 2482044 | 41075432 | 472609978
100000000 | 2473981 | 42729450 | 479396061
100000000 | 2483203 | 44166363 | 482295524
100000000 | 2477617 | 45637085 | 482781662
100000000 | 2476326 | 47139011 | 486489700
100000000 | 2483440 | 48752407 | 491730560
100000000 | 2479251 | 50151577 | 498618335
100000000 | 2490160 | 51741970 | 502710819
100000000 | 2479541 | 53079323 | 491524696
100000000 | 2504889 | 54572079 | 500451271
100000000 | 2481833 | 56306499 | 508378289
100000000 | 2471188 | 57688927 | 514122648
100000000 | 2480700 | 59126385 | 520236572
100000000 | 2480700 | 60683216 | 522875604
100000000 | 2488289 | 62157440 | 528436421
100000000 | 2474007 | 63708057 | 532600834
100000000 | 2484099 | 65051674 | 535500297
100000000 | 2481069 | 66768845 | 539486128
100000000 | 2481912 | 68132980 | 543050310
100000000 | 2480279 | 69574173 | 546535122
100000000 | 2473322 | 71131721 | 554139701
100000000 | 2478724 | 72686928 | 558247067
100000000 | 2485232 | 74177872 | 562914979
100000000 | 2481754 | 75669235 | 565841726
100000000 | 2476326 | 76988319 | 570316175
100000000 | 2481886 | 78638283 | 572615407
100000000 | 2474508 | 79990852 | 579133618
100000000 | 2472611 | 81519806 | 577903392
100000000 | 2490239 | 82858727 | 581425409
100000000 | 2478355 | 84329636 | 587340908
100000000 | 2477696 | 85910576 | 591604533
100000000 | 2476063 | 87512100 | 593107590
100000000 | 2477907 | 89130424 | 594685057
100000000 | 2478329 | 90644386 | 597373695
100000000 | 2479567 | 91845383 | 604779851
100000000 | 2475061 | 93357338 | 605957990
100000000 | 2479251 | 94744072 | 609197253
100000000 | 2482624 | 96406013 | 612833364
100000000 | 2489027 | 97814705 | 614170242
100000000 | 2478829 | 99265343 | 615197083
100000000 | 2486471 | 100852837 | 623044731
100000000 | 2486471 | 102315933 | 622027811
100000000 | 2480147 | 103710579 | 626688282
100000000 | 2479356 | 105243233 | 628206222
100000000 | 2489896 | 106350784 | 631564539
100000000 | 2480726 | 108310570 | 632070519
100000000 | 2479910 | 109736435 | 638189403
100000000 | 2482307 | 110882538 | 641319533
100000000 | 2481886 | 112767143 | 647579793
100000000 | 2480911 | 114138107 | 651129093
100000000 | 2479593 | 115701309 | 658071434
100000000 | 2488447 | 117218925 | 659730750
100000000 | 2488131 | 118491692 | 667938041
100000000 | 2480595 | 119770477 | 670150463
100000000 | 2478961 | 121683174 | 667335330
100000000 | 2493717 | 123322777 | 678057638
100000000 | 2480753 | 124318008 | 681269618
100000000 | 2479567 | 125848969 | 686845317
100000000 | 2484969 | 127837372 | 689293367
100000000 | 2486497 | 129104492 | 697145976
100000000 | 2481833 | 130710709 | 700841613
100000000 | 2477011 | 131952087 | 705680665
100000000 | 2482228 | 133160675 | 706863765
100000000 | 2488500 | 135131546 | 713116585
100000000 | 2483967 | 136400879 | 713039696
100000000 | 2480911 | 137735123 | 720421049
100000000 | 2484890 | 139337860 | 722159734
100000000 | 2487762 | 140981613 | 732405826
100000000 | 2477644 | 142533447 | 736607443
100000000 | 2480015 | 143566971 | 740690006
100000000 | 2477802 | 145076782 | 748502930
100000000 | 2493190 | 147045242 | 748247460
100000000 | 2477538 | 148192322 | 755053385
100000000 | 2478987 | 149624969 | 758632448
100000000 | 2482466 | 151092285 | 765713686
100000000 | 2484942 | 152931595 | 770495691
100000000 | 2487920 | 154036560 | 774526168
100000000 | 2476853 | 155749435 | 774741953
100000000 | 2473401 | 156640106 | 780595446
100000000 | 2487077 | 158584244 | 787386489
100000000 | 2483282 | 160087997 | 790310755
100000000 | 2484705 | 160901352 | 795524332
100000000 | 2469027 | 163099503 | 805681133
100000000 | 2480858 | 164734283 | 811489980
100000000 | 2487735 | 166166229 | 820476083
100000000 | 2483599 | 167489365 | 820962220
100000000 | 2484521 | 169163757 | 825630132
100000000 | 2473876 | 170058792 | 835903507
100000000 | 2486708 | 171707016 | 840288666
100000000 | 2490687 | 172970856 | 847469115
100000000 | 2479752 | 174759003 | 855344047
100000000 | 2486023 | 176416794 | 863191695
100000000 | 2477248 | 177795624 | 872371261
100000000 | 2485654 | 179279343 | 875756861
100000000 | 2481438 | 180992584 | 884804971
100000000 | 2483282 | 182409668 | 886382438
100000000 | 2480120 | 183575760 | 895232125
100000000 | 2478671 | 185225082 | 900155507
100000000 | 2475219 | 186730270 | 903893309
100000000 | 2483757 | 187937088 | 906371122
100000000 | 2483045 | 189355865 | 912326306
100000000 | 2493585 | 191149796 | 920746902
100000000 | 2480568 | 192769562 | 919333135
100000000 | 2476142 | 194088760 | 931052521
100000000 | 2482993 | 195922333 | 935018510
100000000 | 2481464 | 197118286 | 936819203
100000000 | 2493005 | 198694534 | 941816994
100000000 | 2483994 | 200097916 | 944994250
100000000 | 2472980 | 201575241 | 943788828
100000000 | 2479119 | 203273087 | 947997885
100000000 | 2475799 | 204395233 | 953791851
100000000 | 2483256 | 206068802 | 957063358
100000000 | 2477854 | 208434891 | 961071512
100000000 | 2488078 | 209896942 | 964035462
100000000 | 2488315 | 211010849 | 967371457
100000000 | 2487129 | 212447556 | 973048848
100000000 | 2477881 | 213586624 | 974591591
100000000 | 2476115 | 215400558 | 975397686
100000000 | 2482070 | 216701584 | 972582553
100000000 | 2484073 | 217726410 | 971860788
100000000 | 2491372 | 219799149 | 971769017
100000000 | 2490318 | 221545593 | 976211222
100000000 | 2483651 | 222493622 | 976146735
100000000 | 2482887 | 223910950 | 974651118
100000000 | 2483836 | 225583420 | 978450927
100000000 | 2480068 | 227245804 | 975459694
100000000 | 2487604 | 228726898 | 976107050
100000000 | 2493058 | 230086929 | 974420451
100000000 | 2489158 | 231628601 | 978126009
100000000 | 2480779 | 232852982 | 980965945
100000000 | 2475799 | 234739716 | 982687268
100000000 | 2479593 | 236257492 | 983151083
100000000 | 2474350 | 237413147 | 981863811
100000000 | 2483203 | 239097321 | 985023705
100000000 | 2494244 | 240425522 | 982402035
100000000 | 2485285 | 242010513 | 986883925
100000000 | 2480358 | 243530487 | 986477157
100000000 | 2479593 | 245230377 | 990105826
100000000 | 2481991 | 245923569 | 993808904
100000000 | 2469396 | 247559860 | 993310365
100000000 | 2479330 | 249303528 | 996482660
100000000 | 2478987 | 250952652 | 995026728
100000000 | 2487814 | 252232819 | 999736805
100000000 | 2492636 | 254142685 | 1000686757
100000000 | 2486523 | 255427338 | 1006751075
100000000 | 2480437 | 256704102 | 1012190358
100000000 | 2481622 | 258248627 | 1014241561
100000000 | 2481280 | 259622528 | 1017989284
100000000 | 2479488 | 261035431 | 1025345834
100000000 | 2484389 | 262859528 | 1031422553
100000000 | 2484310 | 264547791 | 1038456665
100000000 | 2484521 | 265830841 | 1041867068
100000000 | 2489817 | 267472168 | 1047953708
100000000 | 2481780 | 269125488 | 1056758749
100000000 | 2482360 | 270135406 | 1063341448
100000000 | 2477196 | 271573120 | 1071020436
100000000 | 2479857 | 272960175 | 1079783313
100000000 | 2476985 | 274327576 | 1089404370
100000000 | 2477117 | 276079407 | 1099394992
100000000 | 2477644 | 277839325 | 1108517511
100000000 | 2477064 | 279116943 | 1116858738
100000000 | 2484415 | 280379791 | 1125098272
100000000 | 2486523 | 282454742 | 1133992604
100000000 | 2485865 | 283851135 | 1145927776
100000000 | 2484284 | 284665222 | 1157595076
100000000 | 2495482 | 286268402 | 1171358224
100000000 | 2484415 | 288058350 | 1183137137
100000000 | 2475061 | 289152161 | 1198919243
100000000 | 2478065 | 290878815 | 1212692313
100000000 | 2477485 | 292030365 | 1230118854
100000000 | 2472057 | 293676910 | 1248979004
100000000 | 2478777 | 295522705 | 1265691221
100000000 | 2480463 | 296576599 | 1284846527
100000000 | 2482808 | 297985535 | 1301734844
100000000 | 2477117 | 299774689 | 1324007878
100000000 | 2488052 | 301122223 | 1346283393
100000000 | 2483572 | 303182434 | 1370843258
100000000 | 2478671 | 304052521 | 1392208505
100000000 | 2492847 | 305637848 | 1419330513
100000000 | 2484310 | 307164764 | 1445740677
100000000 | 2484073 | 308901947 | 1474273971
100000000 | 2480015 | 310379913 | 1502251680
100000000 | 2484758 | 311092102 | 1531591071
100000000 | 2478724 | 313316528 | 1556835496
100000000 | 2474587 | 314580566 | 1592293770
100000000 | 2478987 | 315939636 | 1624619434
100000000 | 2478460 | 317614197 | 1657513084
100000000 | 2476484 | 319055634 | 1693184663
100000000 | 2475588 | 320111053 | 1728776873
100000000 | 2480885 | 322033691 | 1763491059
100000000 | 2480358 | 322678040 | 1804274523
100000000 | 2480516 | 324557220 | 1846566005
100000000 | 2477248 | 326163666 | 1885714955
100000000 | 2486418 | 328030945 | 1936967737
100000000 | 2480489 | 328963348 | 1974117571
100000000 | 2490054 | 330463318 | 2018723167
100000000 | 2487393 | 332579620 | 2067438609
100000000 | 2482466 | 334079926 | 2114693158
100000000 | 2475298 | 335736816 | 2164904216
100000000 | 2484653 | 337272644 | 2217521160
100000000 | 2476695 | 338278107 | 2267370096
100000000 | 2479857 | 339614929 | 2325113805
100000000 | 2477064 | 340855591 | 2384345691
100000000 | 2479277 | 342308838 | 2452662891
100000000 | 2478619 | 344057617 | 2521714259
100000000 | 2474798 | 345429199 | 2591658531
100000000 | 2473533 | 347364502 | 2666488982
100000000 | 2475878 | 348721191 | 2743204455
100000000 | 2474086 | 350060913 | 2819572688
100000000 | 2476669 | 351722382 | 2907449482
100000000 | 2481543 | 353419708 | 3009910400
100000000 | 2478355 | 354575073 | 3111676837
100000000 | 2479093 | 356276245 | 3250622871
100000000 | 2479936 | 357838409 | 3376150518
100000000 | 2481596 | 359294952 | 3513806799
100000000 | 2479778 | 360282349 | 3659623246
100000000 | 2477538 | 361728363 | 3842098428
100000000 | 2481306 | 363268585 | 4055081219
100000000 | 2482070 | 364836426 | 4293437411
100000000 | 2476669 | 366303162 | 4600001670
100000000 | 2474587 | 367556854 | 5005604043
100000000 | 2478223 | 369428680 | 5468650011
100000000 | 2480279 | 370747314 | 5883007819
100000000 | 2478724 | 372520020 | 6220178898
100000000 | 2479488 | 374355072 | 6432839251
100000000 | 2477064 | 375574524 | 6576324222
100000000 | 2478487 | 377174774 | 6630345011
100000000 | 2470687 | 378636261 | 6639150053
100000000 | 2481227 | 379758514 | 6579548603
100000000 | 2481385 | 381439148 | 6470291681
100000000 | 2471241 | 383493500 | 6342184529
100000000 | 2475694 | 384109772 | 6199096405
100000000 | 2472716 | 385899200 | 6033983276
100000000 | 2470635 | 387576630 | 5867927636
100000000 | 2474086 | 388680847 | 5702690492
100000000 | 2478408 | 390387573 | 5555881928
100000000 | 2473638 | 391548401 | 5388982988
100000000 | 2475588 | 393144684 | 5227143846
100000000 | 2487999 | 394724976 | 5080434494
100000000 | 2481991 | 396196564 | 4921670916
100000000 | 2482044 | 397422302 | 4779029245
100000000 | 2487103 | 399323425 | 4645589462
100000000 | 2481543 | 399249298 | 4540945885
100000000 | 2485680 | 399719513 | 4478144857
100000000 | 2497485 | 399605103 | 4454309238
1000000000 | 2524967 | 25092245 | 302094771
1000000000 | 2502280 | 26035498 | 308082199
1000000000 | 2515929 | 26438248 | 308865971
1000000000 | 2511608 | 27220985 | 310602177
1000000000 | 2487894 | 28747944 | 312216848
1000000000 | 2484679 | 30394215 | 313861282
1000000000 | 2478223 | 31902794 | 315820714
1000000000 | 2482044 | 33459179 | 319727176
1000000000 | 2478987 | 34978230 | 322765535
1000000000 | 2481253 | 36411945 | 322790338
1000000000 | 2481649 | 38022915 | 324953154
1000000000 | 2479620 | 39620510 | 328492533
1000000000 | 2478882 | 41065880 | 330136967
1000000000 | 2478434 | 42770634 | 333207570
1000000000 | 2483783 | 44162735 | 335013224
1000000000 | 2481201 | 45710304 | 337701862
1000000000 | 2479962 | 47227013 | 340030858
1000000000 | 2484152 | 48811508 | 342330089
1000000000 | 2475984 | 50259491 | 345844665
1000000000 | 2474798 | 51797516 | 350180218
1000000000 | 2474666 | 53121861 | 345688407
1000000000 | 2507313 | 54690613 | 352360396
1000000000 | 2478803 | 56446018 | 360537923
1000000000 | 2482650 | 57740116 | 364422062
1000000000 | 2480911 | 59189793 | 369263595
1000000000 | 2478803 | 60725544 | 372086169
1000000000 | 2479014 | 62213470 | 376788805
1000000000 | 2481438 | 63628628 | 378753197
1000000000 | 2469449 | 65211494 | 381186365
1000000000 | 2482676 | 66822922 | 384710862
1000000000 | 2477459 | 68046394 | 386888560
1000000000 | 2482834 | 69616035 | 388523073
1000000000 | 2481649 | 71195953 | 391722651
1000000000 | 2479857 | 72817360 | 394860223
1000000000 | 2484389 | 74292870 | 398982470
1000000000 | 2481517 | 75749893 | 401281702
1000000000 | 2477854 | 77048592 | 402712831
1000000000 | 2479277 | 78587257 | 404602815
1000000000 | 2478882 | 80218140 | 406713544
1000000000 | 2481912 | 81517921 | 407608930
1000000000 | 2481807 | 82790886 | 409114468
1000000000 | 2478777 | 84473236 | 412237158
1000000000 | 2477854 | 86097572 | 415079574
1000000000 | 2479304 | 87695824 | 417654118
1000000000 | 2484547 | 88961494 | 419700361
1000000000 | 2478250 | 90382072 | 421664753
1000000000 | 2481253 | 92118042 | 423661389
1000000000 | 2478171 | 93348274 | 425248777
1000000000 | 2473533 | 94985039 | 426702229
1000000000 | 2476774 | 96438568 | 429509921
1000000000 | 2482624 | 97882126 | 429631455
1000000000 | 2483994 | 99071754 | 430373063
1000000000 | 2479251 | 100802345 | 433473430
1000000000 | 2483230 | 102245338 | 433222920
1000000000 | 2475457 | 103927269 | 436606040
1000000000 | 2479251 | 105345612 | 437702330
1000000000 | 2479383 | 106460449 | 438560511
1000000000 | 2478329 | 108154625 | 441983316
1000000000 | 2477775 | 109804947 | 443967551
1000000000 | 2476300 | 111214386 | 446209736
1000000000 | 2473902 | 112701088 | 448216293
1000000000 | 2478460 | 114362167 | 450775956
1000000000 | 2478250 | 115553368 | 454359980
1000000000 | 2478197 | 117119545 | 457388418
1000000000 | 2486260 | 118547607 | 460575595
1000000000 | 2480226 | 119941566 | 463095573
1000000000 | 2476563 | 121725754 | 463217108
1000000000 | 2482834 | 123538124 | 465486576
1000000000 | 2484073 | 124569916 | 469187174
1000000000 | 2479145 | 125985085 | 472957220
1000000000 | 2480832 | 127729355 | 475067949
1000000000 | 2474165 | 129187897 | 477193561
1000000000 | 2477591 | 130747192 | 478709020
1000000000 | 2476537 | 132059113 | 481164510
1000000000 | 2477670 | 133460342 | 481251321
1000000000 | 2480700 | 134959412 | 485261955
1000000000 | 2479251 | 136605988 | 488049805
1000000000 | 2474534 | 137674728 | 487638076
1000000000 | 2479383 | 139348480 | 487977876
1000000000 | 2480516 | 141192856 | 493479167
1000000000 | 2475905 | 142574448 | 497837042
1000000000 | 2479567 | 143867081 | 500198281
1000000000 | 2475325 | 145273239 | 502872038
1000000000 | 2481069 | 146940689 | 505362252
1000000000 | 2477960 | 148164780 | 507068694
1000000000 | 2477802 | 149611862 | 508355966
1000000000 | 2478908 | 150975677 | 512034241
1000000000 | 2476774 | 152669998 | 514918823
1000000000 | 2479435 | 153906387 | 517919978
1000000000 | 2477301 | 155526215 | 517590099
1000000000 | 2475061 | 156869751 | 519251895
1000000000 | 2479330 | 158564117 | 522858242
1000000000 | 2481306 | 159920593 | 524118231
1000000000 | 2481649 | 161337494 | 528002370
1000000000 | 2478250 | 163125534 | 530879510
1000000000 | 2475641 | 164803101 | 535190260
1000000000 | 2479383 | 165993561 | 538635388
1000000000 | 2481596 | 167490814 | 539019833
1000000000 | 2473032 | 169067291 | 541787841
1000000000 | 2473270 | 170074249 | 547445390
1000000000 | 2470424 | 171829575 | 552120743
1000000000 | 2478777 | 173387634 | 554799460
1000000000 | 2476432 | 175103195 | 558948990
1000000000 | 2477143 | 176402481 | 562463566
1000000000 | 2477828 | 177891922 | 568222807
1000000000 | 2476669 | 178983170 | 569589449
1000000000 | 2477064 | 180719086 | 572754303
1000000000 | 2478645 | 182380951 | 576871590
1000000000 | 2480806 | 183986008 | 579743770
1000000000 | 2480147 | 185253128 | 583374919
1000000000 | 2478250 | 186806824 | 585530294
1000000000 | 2477591 | 187892075 | 585274824
1000000000 | 2482097 | 189690430 | 589347466
1000000000 | 2480041 | 191463608 | 593164637
1000000000 | 2479936 | 192883240 | 595461389
1000000000 | 2477459 | 194167740 | 598216995
1000000000 | 2479699 | 195668869 | 600253316
1000000000 | 2476194 | 197718750 | 604134975
1000000000 | 2479119 | 198771301 | 607418883
1000000000 | 2477064 | 200111618 | 609837169
1000000000 | 2475852 | 201820786 | 611811483
1000000000 | 2472347 | 203245636 | 614438113
1000000000 | 2472031 | 204134903 | 616811754
1000000000 | 2470582 | 206247711 | 619329252
1000000000 | 2475667 | 208425644 | 621045615
1000000000 | 2478750 | 209731140 | 623473822
1000000000 | 2476906 | 211257584 | 626720526
1000000000 | 2478592 | 212168259 | 629146253
1000000000 | 2477485 | 213613892 | 631140409
1000000000 | 2475667 | 215473038 | 634347428
1000000000 | 2474877 | 216400482 | 634047313
1000000000 | 2473981 | 218477982 | 634235815
1000000000 | 2478908 | 219864075 | 634449120
1000000000 | 2478487 | 221697632 | 637551967
1000000000 | 2478039 | 222764481 | 637370906
1000000000 | 2477275 | 224093323 | 640153795
1000000000 | 2478645 | 225689499 | 639198882
1000000000 | 2477117 | 227021912 | 640572964
1000000000 | 2478513 | 228582947 | 642165313
1000000000 | 2483098 | 230159164 | 644367813
1000000000 | 2471188 | 231745148 | 646681927
1000000000 | 2479145 | 233275909 | 648678563
1000000000 | 2476352 | 234620804 | 648934033
1000000000 | 2475009 | 236423126 | 653678835
1000000000 | 2477433 | 237322601 | 654532055
1000000000 | 2477696 | 239026901 | 657518329
1000000000 | 2479172 | 240975266 | 659128039
1000000000 | 2472137 | 242342545 | 660474838
1000000000 | 2482334 | 243301270 | 663178358
1000000000 | 2477275 | 244914490 | 665227080
1000000000 | 2478434 | 246127213 | 667030254
1000000000 | 2479857 | 247655029 | 669287321
1000000000 | 2477854 | 249616028 | 671921392
1000000000 | 2482676 | 251018784 | 674327277
1000000000 | 2480015 | 252707855 | 677856734
1000000000 | 2484178 | 254080338 | 681272098
1000000000 | 2480779 | 255478943 | 685225686
1000000000 | 2478750 | 256909119 | 689191675
1000000000 | 2476695 | 258168457 | 691600040
1000000000 | 2476326 | 259748840 | 693765336
1000000000 | 2475562 | 261226288 | 699341035
1000000000 | 2474113 | 262926117 | 703259899
1000000000 | 2480674 | 264403595 | 709212603
1000000000 | 2477433 | 265583954 | 710914084
1000000000 | 2483783 | 267216553 | 716048291
1000000000 | 2482044 | 269195404 | 720475615
1000000000 | 2479435 | 269714478 | 724409360
1000000000 | 2471662 | 271522888 | 729526206
1000000000 | 2479567 | 273073700 | 735583082
1000000000 | 2478645 | 274335754 | 740955397
1000000000 | 2476352 | 275934906 | 745444728
1000000000 | 2475457 | 277797180 | 751876129
1000000000 | 2475167 | 278767883 | 758094224
1000000000 | 2477828 | 280197449 | 763573192
1000000000 | 2478434 | 282532745 | 769843374
1000000000 | 2479725 | 283710815 | 776468238
1000000000 | 2479725 | 284483765 | 783080700
1000000000 | 2482149 | 286110687 | 792977070
1000000000 | 2479093 | 288009430 | 800135197
1000000000 | 2481675 | 289303986 | 807648005
1000000000 | 2480806 | 290649109 | 816386079
1000000000 | 2481701 | 292327209 | 826580085
1000000000 | 2481622 | 293951874 | 836084569
1000000000 | 2479462 | 295057098 | 846318259
1000000000 | 2480621 | 296344299 | 855711130
1000000000 | 2477196 | 298207825 | 867011347
1000000000 | 2480120 | 299859863 | 878078416
1000000000 | 2480015 | 301480530 | 890975941
1000000000 | 2482281 | 302822540 | 902970640
1000000000 | 2475720 | 303816986 | 915520924
1000000000 | 2482044 | 305715302 | 928921949
1000000000 | 2485390 | 307267639 | 944644529
1000000000 | 2481069 | 308743073 | 958727635
1000000000 | 2485180 | 310536835 | 974301397
1000000000 | 2484231 | 311109039 | 989845395
1000000000 | 2474350 | 313625824 | 1005064475
1000000000 | 2478961 | 314453186 | 1024281788
1000000000 | 2478329 | 316096039 | 1042444976
1000000000 | 2479804 | 317504822 | 1059216720
1000000000 | 2477960 | 319181580 | 1078262893
1000000000 | 2477854 | 320420685 | 1097983705
1000000000 | 2474350 | 321932159 | 1120328668
1000000000 | 2482439 | 323268555 | 1142428082
1000000000 | 2479488 | 324679291 | 1167035072
1000000000 | 2481517 | 326696350 | 1188258943
1000000000 | 2478935 | 328325165 | 1213954782
1000000000 | 2477907 | 329525055 | 1235885536
1000000000 | 2482518 | 330657715 | 1260909215
1000000000 | 2483888 | 332758881 | 1287282175
1000000000 | 2486497 | 334403015 | 1316939042
1000000000 | 2482624 | 335615051 | 1344882027
1000000000 | 2486365 | 337776093 | 1374598422
1000000000 | 2483335 | 338470276 | 1402546368
1000000000 | 2480753 | 339745667 | 1435673166
1000000000 | 2477565 | 341101166 | 1468737957
1000000000 | 2482149 | 342807648 | 1506192867
1000000000 | 2482755 | 344320953 | 1542293536
1000000000 | 2477960 | 345604645 | 1582943064
1000000000 | 2476352 | 346794464 | 1621246235
1000000000 | 2478223 | 348959198 | 1664542236
1000000000 | 2467763 | 350244446 | 1708292130
1000000000 | 2478645 | 351692749 | 1758850430
1000000000 | 2477933 | 352917816 | 1817492006
1000000000 | 2481859 | 354901398 | 1881538141
1000000000 | 2477775 | 356379089 | 1966666770
1000000000 | 2476774 | 357892883 | 2040395970
1000000000 | 2481464 | 359237518 | 2118425999
1000000000 | 2477670 | 360768738 | 2203976278
1000000000 | 2468790 | 362010925 | 2310680978
1000000000 | 2478144 | 363455078 | 2437309875
1000000000 | 2468711 | 364796661 | 2578413765
1000000000 | 2477749 | 366439087 | 2760244071
1000000000 | 2479883 | 367914124 | 3008099786
1000000000 | 2474113 | 369601288 | 3282941093
1000000000 | 2477433 | 371424713 | 3524372849
1000000000 | 2478487 | 372859222 | 3732395053
1000000000 | 2480120 | 374437897 | 3862263213
1000000000 | 2480964 | 375279602 | 3961350933
1000000000 | 2477881 | 376926147 | 4000266736
1000000000 | 2481412 | 379092682 | 4000837203
1000000000 | 2475667 | 379918396 | 3957332858
1000000000 | 2469554 | 381744385 | 3891183434
1000000000 | 2477828 | 382884674 | 3801942479
1000000000 | 2473876 | 384455109 | 3701118554
1000000000 | 2475694 | 385901337 | 3598806453
1000000000 | 2480647 | 387546234 | 3489375910
1000000000 | 2478223 | 388745056 | 3369602543
1000000000 | 2476800 | 390693726 | 3268257757
1000000000 | 2474534 | 391696960 | 3151187910
1000000000 | 2480700 | 392974854 | 3038607395
1000000000 | 2481227 | 394960876 | 2924439491
1000000000 | 2485627 | 396360657 | 2809403485
1000000000 | 2478777 | 397679382 | 2706644931
1000000000 | 2479962 | 399744995 | 2601926946
1000000000 | 2481280 | 399675476 | 2524690611
1000000000 | 2478487 | 399768982 | 2478172709
1000000000 | 2472743 | 399420135 | 2459932631
10000000000 | 2519961 | 25228458 | 249026414
10000000000 | 2489106 | 26047138 | 254860064
10000000000 | 2501938 | 26447723 | 255693442
10000000000 | 2485548 | 27250437 | 257700000
10000000000 | 2475878 | 28795637 | 258793809
10000000000 | 2479514 | 30432327 | 260522574
10000000000 | 2474245 | 32014732 | 261881774
10000000000 | 2482597 | 33500538 | 264458799
10000000000 | 2481833 | 35007374 | 267182161
10000000000 | 2482913 | 36508625 | 268070106
10000000000 | 2479857 | 38128262 | 269468992
10000000000 | 2483440 | 39717190 | 272105544
10000000000 | 2483177 | 40978844 | 274193951
10000000000 | 2482703 | 42796822 | 276579993
10000000000 | 2484073 | 44349003 | 278244270
10000000000 | 2474798 | 45783314 | 280384763
10000000000 | 2476458 | 47201981 | 282726160
10000000000 | 2484310 | 48870548 | 284417720
10000000000 | 2480911 | 50243813 | 286744235
10000000000 | 2484099 | 51854691 | 288743351
10000000000 | 2487551 | 53141697 | 286831045
10000000000 | 2504942 | 54739059 | 294244642
10000000000 | 2481780 | 56483334 | 301737608
10000000000 | 2476906 | 57835529 | 305939225
10000000000 | 2487999 | 59347054 | 309352109
10000000000 | 2481675 | 60771095 | 311534767
10000000000 | 2475219 | 62261684 | 315503236
10000000000 | 2489791 | 63666424 | 316971570
10000000000 | 2478276 | 65268677 | 319744538
10000000000 | 2480674 | 66686356 | 321292241
10000000000 | 2481543 | 68065277 | 323286397
10000000000 | 2483335 | 69662605 | 324496780
10000000000 | 2482334 | 71229034 | 326674478
10000000000 | 2479409 | 72807220 | 328867057
10000000000 | 2485707 | 74491074 | 331084439
10000000000 | 2479672 | 75664078 | 332532931
10000000000 | 2483888 | 77196968 | 335176923
10000000000 | 2481991 | 78683388 | 336781673
10000000000 | 2480647 | 80216209 | 337731626
10000000000 | 2479514 | 81523521 | 338284731
10000000000 | 2484916 | 83064026 | 340055660
10000000000 | 2481306 | 84449234 | 342245759
10000000000 | 2481359 | 86242584 | 344934397
10000000000 | 2481991 | 87464905 | 347278275
10000000000 | 2484600 | 89041115 | 347856183
10000000000 | 2481043 | 90429024 | 350242225
10000000000 | 2478698 | 92148674 | 351921384
10000000000 | 2482729 | 93398117 | 353508772
10000000000 | 2479725 | 94961075 | 353012713
10000000000 | 2474640 | 96570778 | 355929538
10000000000 | 2478750 | 97748955 | 355984104
10000000000 | 2485021 | 99136246 | 356824924
10000000000 | 2482861 | 100731117 | 358233730
10000000000 | 2482360 | 102277573 | 359558207
10000000000 | 2484231 | 104037598 | 361527560
10000000000 | 2483572 | 105359543 | 362809872
10000000000 | 2482887 | 106860573 | 363777186
10000000000 | 2480173 | 108194206 | 365493549
10000000000 | 2478434 | 109868645 | 367405855
10000000000 | 2482861 | 111232529 | 369323122
10000000000 | 2480990 | 112578697 | 371099012
10000000000 | 2489606 | 114411629 | 373038602
10000000000 | 2473217 | 115612961 | 375065001
10000000000 | 2481886 | 117225784 | 376493650
10000000000 | 2483203 | 118636497 | 379150044
10000000000 | 2482202 | 120037018 | 382262813
10000000000 | 2478276 | 121523407 | 382252891
10000000000 | 2484020 | 123501678 | 384244567
10000000000 | 2482228 | 124479004 | 387233320
10000000000 | 2481965 | 126218925 | 389631764
10000000000 | 2479093 | 127802185 | 390336167
10000000000 | 2482466 | 129198959 | 391782178
10000000000 | 2484415 | 130748642 | 393439014
10000000000 | 2482018 | 132349915 | 394894947
10000000000 | 2481517 | 133418930 | 394765971
10000000000 | 2485232 | 135009567 | 397819213
10000000000 | 2482386 | 136549744 | 399448765
10000000000 | 2480094 | 137893219 | 397806811
10000000000 | 2477723 | 139410446 | 399907620
10000000000 | 2481570 | 141301926 | 402412716
10000000000 | 2472637 | 142358032 | 405602373
10000000000 | 2478092 | 144111786 | 407207123
10000000000 | 2478829 | 145292252 | 408293491
10000000000 | 2481438 | 146937958 | 410957326
10000000000 | 2481833 | 148041122 | 411907279
10000000000 | 2477960 | 149746643 | 411254962
10000000000 | 2482834 | 151199234 | 414695129
10000000000 | 2479383 | 152749741 | 415436736
10000000000 | 2483361 | 154320557 | 417793015
10000000000 | 2478250 | 155847641 | 417731008
10000000000 | 2481016 | 157072998 | 419239026
10000000000 | 2485048 | 158706284 | 421300150
10000000000 | 2483230 | 160063126 | 423557217
10000000000 | 2477038 | 161705978 | 424601420
10000000000 | 2485786 | 163287689 | 425531530
10000000000 | 2478329 | 164682510 | 428517803
10000000000 | 2479857 | 166193604 | 430933609
10000000000 | 2482228 | 167572510 | 431856278
10000000000 | 2484284 | 169039673 | 432974891
10000000000 | 2480305 | 170224335 | 435951243
10000000000 | 2478566 | 171882904 | 437947879
10000000000 | 2482782 | 173384964 | 439500542
10000000000 | 2481807 | 175074417 | 441985796
10000000000 | 2481148 | 176480209 | 444277587
10000000000 | 2480147 | 178072403 | 447397796
10000000000 | 2484178 | 179069992 | 448553613
10000000000 | 2475035 | 180930328 | 451284416
10000000000 | 2480068 | 182261093 | 453300895
10000000000 | 2482650 | 184081894 | 455600127
10000000000 | 2479198 | 185377365 | 457495071
10000000000 | 2481543 | 187130417 | 459980325
10000000000 | 2477986 | 187937973 | 460523509
10000000000 | 2483836 | 189884842 | 462433335
10000000000 | 2484363 | 191499573 | 463966156
10000000000 | 2482808 | 193086548 | 466900343
10000000000 | 2480489 | 194158524 | 468534856
10000000000 | 2479936 | 195782654 | 470467005
10000000000 | 2476642 | 197958389 | 473096116
10000000000 | 2477960 | 198864822 | 475568968
10000000000 | 2483941 | 199988907 | 478024459
10000000000 | 2471715 | 201678421 | 479691216
10000000000 | 2480726 | 203350616 | 481504310
10000000000 | 2476326 | 204374527 | 482647726
10000000000 | 2479040 | 206332291 | 484507946
10000000000 | 2473665 | 208429199 | 487060168
10000000000 | 2472479 | 209937912 | 489284991
10000000000 | 2477960 | 211236313 | 491430444
10000000000 | 2483651 | 212135880 | 494168688
10000000000 | 2479251 | 213529968 | 497256654
10000000000 | 2479488 | 215542160 | 499399627
10000000000 | 2479699 | 216680588 | 500726584
10000000000 | 2480753 | 218585007 | 500704261
10000000000 | 2482993 | 220097839 | 502177556
10000000000 | 2482018 | 221646393 | 506609840
10000000000 | 2480779 | 222802704 | 506766098
10000000000 | 2481622 | 224210678 | 510082251
10000000000 | 2480437 | 225688278 | 511200863
10000000000 | 2481385 | 226971436 | 513383521
10000000000 | 2482940 | 228819885 | 516466526
10000000000 | 2485074 | 230009720 | 519184927
10000000000 | 2482413 | 231926910 | 521732188
10000000000 | 2483520 | 233446213 | 524041342
10000000000 | 2481464 | 234464539 | 526119827
10000000000 | 2479304 | 236513046 | 529366531
10000000000 | 2481016 | 237522232 | 531122579
10000000000 | 2475931 | 239591202 | 534500739
10000000000 | 2480331 | 240972290 | 537648231
10000000000 | 2482281 | 242218155 | 540612181
10000000000 | 2480305 | 243488907 | 542097877
10000000000 | 2484126 | 244912170 | 544972537
10000000000 | 2482571 | 246130356 | 546237487
10000000000 | 2480489 | 247975891 | 550540796
10000000000 | 2481174 | 249956192 | 553720532
10000000000 | 2480252 | 251298477 | 556228108
10000000000 | 2483045 | 252514450 | 559412805
10000000000 | 2484890 | 254132523 | 564212173
10000000000 | 2486365 | 255393341 | 567369586
10000000000 | 2487156 | 257308228 | 570579086
10000000000 | 2481148 | 258324463 | 574239999
10000000000 | 2478250 | 259898956 | 576028290
10000000000 | 2481253 | 261358521 | 580614353
10000000000 | 2479804 | 262922821 | 584414162
10000000000 | 2483941 | 264531677 | 589282978
10000000000 | 2481649 | 265699127 | 591549966
10000000000 | 2479646 | 266811310 | 595558120
10000000000 | 2481280 | 268597168 | 600548471
10000000000 | 2485469 | 269823700 | 603787734
10000000000 | 2476695 | 271313446 | 608569739
10000000000 | 2483625 | 273079407 | 613341824
10000000000 | 2480331 | 274640930 | 618414024
10000000000 | 2482913 | 275926208 | 622513949
10000000000 | 2481991 | 277760498 | 628446810
10000000000 | 2480990 | 279352173 | 633920818
10000000000 | 2474297 | 280040222 | 638556486
10000000000 | 2484521 | 282440491 | 643415381
10000000000 | 2482808 | 283807678 | 649174622
10000000000 | 2484969 | 284564758 | 654948745
10000000000 | 2482044 | 286572998 | 662238327
10000000000 | 2484811 | 288148987 | 669054173
10000000000 | 2484205 | 289395020 | 674820855
10000000000 | 2483704 | 290937408 | 682497363
10000000000 | 2485100 | 292084351 | 689422342
10000000000 | 2481570 | 294178772 | 696468856
10000000000 | 2480568 | 295148407 | 702734077
10000000000 | 2473770 | 296604553 | 710098068
10000000000 | 2482360 | 297959076 | 718000282
10000000000 | 2482018 | 299980591 | 726549853
10000000000 | 2483282 | 301623596 | 735873276
10000000000 | 2481438 | 302570770 | 745209100
10000000000 | 2482439 | 304301422 | 755085629
10000000000 | 2486233 | 305840149 | 765527664
10000000000 | 2483704 | 307327637 | 777093272
10000000000 | 2483493 | 308811523 | 787480740
10000000000 | 2485996 | 310246399 | 799892128
10000000000 | 2485917 | 311265503 | 810669003
10000000000 | 2483203 | 313493988 | 822718268
10000000000 | 2482281 | 314468567 | 836620312
10000000000 | 2481122 | 315823517 | 849359099
10000000000 | 2480358 | 317344971 | 862643550
10000000000 | 2483098 | 319216980 | 876054496
10000000000 | 2479778 | 320127197 | 891571212
10000000000 | 2481069 | 321955048 | 908295830
10000000000 | 2477565 | 324007050 | 924482224
10000000000 | 2486128 | 325355438 | 942442028
10000000000 | 2476774 | 326638000 | 958524251
10000000000 | 2484284 | 328562714 | 976384843
10000000000 | 2481253 | 329643555 | 991705615
10000000000 | 2485654 | 331033386 | 1009102393
10000000000 | 2482887 | 332449890 | 1029735953
10000000000 | 2483836 | 334893219 | 1052433118
10000000000 | 2480305 | 336130798 | 1072778964
10000000000 | 2483888 | 337502655 | 1095476129
10000000000 | 2484890 | 338513428 | 1118086483
10000000000 | 2482044 | 340127747 | 1142869574
10000000000 | 2480674 | 340973022 | 1166350511
10000000000 | 2481438 | 342661407 | 1196662177
10000000000 | 2481675 | 344580750 | 1224310007
10000000000 | 2482676 | 345711700 | 1254202502
10000000000 | 2479778 | 346315338 | 1283864330
10000000000 | 2478987 | 348875671 | 1318638043
10000000000 | 2478408 | 350267609 | 1353111641
10000000000 | 2482334 | 351947327 | 1393736366
10000000000 | 2480279 | 352821716 | 1441477052
10000000000 | 2484415 | 355328644 | 1493811242
10000000000 | 2480885 | 356490448 | 1558470010
10000000000 | 2470661 | 358063354 | 1619242158
10000000000 | 2478645 | 358795105 | 1680135840
10000000000 | 2479488 | 360575989 | 1750514164
10000000000 | 2481912 | 362356079 | 1833651117
10000000000 | 2483361 | 363615692 | 1934842126
10000000000 | 2482281 | 364995941 | 2046720718
10000000000 | 2480937 | 366263123 | 2189389672
10000000000 | 2482149 | 368073761 | 2383678492
10000000000 | 2480753 | 369805695 | 2601852537
10000000000 | 2480305 | 371090149 | 2787576904
10000000000 | 2479066 | 372679413 | 2950333754
10000000000 | 2480832 | 374040436 | 3044485690
10000000000 | 2476669 | 375412567 | 3126484188
10000000000 | 2481701 | 377327728 | 3166119276
10000000000 | 2483915 | 378897827 | 3162597260
10000000000 | 2471372 | 379528320 | 3125020815
10000000000 | 2482834 | 382014954 | 3071719311
10000000000 | 2478513 | 383292542 | 3005148237
10000000000 | 2478434 | 385061768 | 2922554468
10000000000 | 2481122 | 385857544 | 2841002423
10000000000 | 2480674 | 387951050 | 2753448067
10000000000 | 2481253 | 388979126 | 2657336699
10000000000 | 2482466 | 390363159 | 2574643719
10000000000 | 2481991 | 391550049 | 2476094223
10000000000 | 2481543 | 393682465 | 2380476433
10000000000 | 2479804 | 394941864 | 2285270373
10000000000 | 2487551 | 396684357 | 2192991058
10000000000 | 2485311 | 397526123 | 2104719898
10000000000 | 2482940 | 399494568 | 2015898113
10000000000 | 2484547 | 399671967 | 1955073878
10000000000 | 2482993 | 399816986 | 1917566882
10000000000 | 2478012 | 399449005 | 1904155936
100000000000 | 2518722 | 25342243 | 218934255
100000000000 | 2485575 | 26059446 | 222810209
100000000000 | 2482018 | 26451704 | 223955113
100000000000 | 2480516 | 27307861 | 225323986
100000000000 | 2479198 | 28750078 | 226080476
100000000000 | 2481359 | 30485935 | 227902499
100000000000 | 2479462 | 31988686 | 228857164
100000000000 | 2484863 | 33541489 | 230996665
100000000000 | 2485786 | 35044781 | 233864381
100000000000 | 2479672 | 36551872 | 234685606
100000000000 | 2483836 | 38185421 | 235843903
100000000000 | 2477670 | 39771931 | 238282031
100000000000 | 2479699 | 41172188 | 239955733
100000000000 | 2481543 | 42886574 | 241803304
100000000000 | 2482913 | 44409073 | 243442281
100000000000 | 2497564 | 45810165 | 245429244
100000000000 | 2477960 | 47267822 | 247552872
100000000000 | 2482755 | 48863491 | 248917281
100000000000 | 2480173 | 50179001 | 250224396
100000000000 | 2487103 | 51910809 | 252188788
100000000000 | 2475773 | 53346222 | 250742777
100000000000 | 2492452 | 54898689 | 259592464
100000000000 | 2483309 | 56354031 | 264833323
100000000000 | 2472031 | 58001759 | 267960973
100000000000 | 2483256 | 59408039 | 271242401
100000000000 | 2481174 | 60918213 | 273355611
100000000000 | 2482360 | 62281044 | 276909872
100000000000 | 2482255 | 63685211 | 278045846
100000000000 | 2482255 | 65371536 | 280424448
100000000000 | 2483704 | 66767899 | 281570343
100000000000 | 2481016 | 68158928 | 283058519
100000000000 | 2473032 | 69761375 | 284149848
100000000000 | 2483309 | 71286026 | 286039832
100000000000 | 2480726 | 72800705 | 287701628
100000000000 | 2480384 | 74422401 | 288716068
100000000000 | 2476642 | 75743889 | 289755311
100000000000 | 2481280 | 77523933 | 291918127
100000000000 | 2481412 | 78740013 | 293163234
100000000000 | 2481016 | 80354843 | 294398420
100000000000 | 2477749 | 81724617 | 295762582
100000000000 | 2483309 | 83257431 | 297245797
100000000000 | 2483414 | 84487244 | 298848067
100000000000 | 2481807 | 86195396 | 300715727
100000000000 | 2480753 | 87584465 | 302982716
100000000000 | 2479567 | 89055000 | 303503577
100000000000 | 2473322 | 90400597 | 305041359
100000000000 | 2480885 | 92017677 | 307042956
100000000000 | 2481464 | 93446388 | 308555935
100000000000 | 2477828 | 94934944 | 308439361
100000000000 | 2480252 | 96540436 | 310917174
100000000000 | 2484020 | 97770576 | 311745592
100000000000 | 2481464 | 99281448 | 312844362
100000000000 | 2479356 | 100779350 | 313543805
100000000000 | 2482466 | 102306396 | 315136153
100000000000 | 2483335 | 104077835 | 316832674
100000000000 | 2482518 | 105379845 | 318358054
100000000000 | 2482176 | 107117821 | 319161669
100000000000 | 2483072 | 108369255 | 320572956
100000000000 | 2482123 | 109786850 | 322336445
100000000000 | 2480041 | 111308037 | 324169381
100000000000 | 2482966 | 112535454 | 324906029
100000000000 | 2487156 | 114421059 | 326255308
100000000000 | 2481939 | 115767387 | 327760846
100000000000 | 2477565 | 117263901 | 329095244
100000000000 | 2479435 | 118780540 | 333125721
100000000000 | 2479567 | 120038498 | 335643219
100000000000 | 2481886 | 121393143 | 335447275
100000000000 | 2482545 | 123609024 | 337443912
100000000000 | 2484231 | 124616852 | 340120148
100000000000 | 2481965 | 126359863 | 342265602
100000000000 | 2481912 | 127904175 | 343032012
100000000000 | 2474613 | 129141800 | 344666526
100000000000 | 2483151 | 130699844 | 345857067
100000000000 | 2480252 | 132270340 | 346514344
100000000000 | 2484046 | 133479874 | 346913672
100000000000 | 2484363 | 135002563 | 350373681
100000000000 | 2483520 | 136461288 | 349716403
100000000000 | 2473138 | 137802460 | 350381122
100000000000 | 2480094 | 139594116 | 352347994
100000000000 | 2485838 | 141033646 | 354178451
100000000000 | 2483072 | 142551788 | 356653784
100000000000 | 2478487 | 144054642 | 358422233
100000000000 | 2480700 | 145389740 | 358464398
100000000000 | 2483230 | 146947067 | 361091028
100000000000 | 2482518 | 148039505 | 362695778
100000000000 | 2483203 | 149519058 | 361490356
100000000000 | 2481253 | 151246292 | 364813949
100000000000 | 2480937 | 152700653 | 365143828
100000000000 | 2485048 | 154345810 | 366954442
100000000000 | 2481754 | 155840256 | 367291762
100000000000 | 2478935 | 157385925 | 368504625
100000000000 | 2481780 | 158774323 | 370347483
100000000000 | 2475298 | 160122147 | 371937351
100000000000 | 2474745 | 161975983 | 373261828
100000000000 | 2486128 | 163310135 | 373529700
100000000000 | 2476142 | 164556534 | 375203898
100000000000 | 2480226 | 166189926 | 377460965
100000000000 | 2480779 | 167594330 | 378782961
100000000000 | 2483888 | 169125458 | 380112398
100000000000 | 2480621 | 170545059 | 381369907
100000000000 | 2481122 | 171961960 | 382786154
100000000000 | 2481069 | 173540009 | 384686059
100000000000 | 2482149 | 175426895 | 386273447
100000000000 | 2479857 | 176649597 | 388163430
100000000000 | 2480516 | 177751831 | 391400213
100000000000 | 2482729 | 179424393 | 392613077
100000000000 | 2482307 | 181033447 | 395026402
100000000000 | 2483651 | 182285568 | 396998235
100000000000 | 2483309 | 184338242 | 398471530
100000000000 | 2483599 | 185415817 | 400051477
100000000000 | 2478434 | 186947006 | 401884413
100000000000 | 2481174 | 188302200 | 403047671
100000000000 | 2481491 | 189856384 | 403538769
100000000000 | 2482439 | 191566772 | 405369225
100000000000 | 2480726 | 193270676 | 408338137
100000000000 | 2480937 | 194329773 | 409186397
100000000000 | 2476010 | 195710297 | 410617526
100000000000 | 2476642 | 197901962 | 413105260
100000000000 | 2479778 | 198771286 | 415357367
100000000000 | 2487498 | 199954483 | 417755811
100000000000 | 2478671 | 201789658 | 419643314
100000000000 | 2480990 | 203402863 | 420925625
100000000000 | 2481675 | 204620941 | 421935105
100000000000 | 2479383 | 206062164 | 423926780
100000000000 | 2477670 | 208486374 | 427032108
100000000000 | 2473665 | 209746704 | 428758392
100000000000 | 2480068 | 211416519 | 430462353
100000000000 | 2484178 | 212425079 | 432669814
100000000000 | 2482386 | 213984970 | 435226997
100000000000 | 2480937 | 215555664 | 437015288
100000000000 | 2480463 | 216512985 | 438793659
100000000000 | 2475746 | 218563919 | 439753532
100000000000 | 2484995 | 220222488 | 441705523
100000000000 | 2484573 | 221327515 | 445391239
100000000000 | 2483809 | 223122528 | 446222137
100000000000 | 2481491 | 224386856 | 449178647
100000000000 | 2476748 | 225808365 | 450726350
100000000000 | 2481148 | 226895615 | 453702702
100000000000 | 2483546 | 228966354 | 456307010
100000000000 | 2485285 | 230073227 | 459236237
100000000000 | 2481517 | 232175797 | 461138622
100000000000 | 2485074 | 233707382 | 463561868
100000000000 | 2478408 | 234630051 | 465806534
100000000000 | 2478987 | 236708359 | 468626627
100000000000 | 2479831 | 237792999 | 470211535
100000000000 | 2481649 | 239270279 | 473145722
100000000000 | 2482729 | 241107651 | 477173718
100000000000 | 2482966 | 242154480 | 479279487
100000000000 | 2484468 | 243445526 | 481444783
100000000000 | 2482255 | 245087723 | 484396333
100000000000 | 2484284 | 246384476 | 486650919
100000000000 | 2483361 | 247844040 | 490825253
100000000000 | 2483072 | 249931808 | 493814006
100000000000 | 2483388 | 251388840 | 496745713
100000000000 | 2483467 | 252270706 | 500359501
100000000000 | 2476985 | 254188202 | 504747140
100000000000 | 2479356 | 255088837 | 507988883
100000000000 | 2485680 | 257098389 | 510779213
100000000000 | 2482228 | 258483521 | 513562102
100000000000 | 2481174 | 259753998 | 515206537
100000000000 | 2481095 | 261168732 | 519167565
100000000000 | 2480516 | 263055511 | 523160837
100000000000 | 2483625 | 264585968 | 527010253
100000000000 | 2482940 | 265939453 | 529961802
100000000000 | 2483888 | 266888947 | 534133655
100000000000 | 2481675 | 268575287 | 537489492
100000000000 | 2483678 | 269776794 | 541554693
100000000000 | 2481596 | 271731354 | 546215164
100000000000 | 2485522 | 273032959 | 550736739
100000000000 | 2479725 | 274898071 | 555362486
100000000000 | 2481174 | 275974762 | 559526899
100000000000 | 2481095 | 277827301 | 564971143
100000000000 | 2480305 | 279266113 | 569879643
100000000000 | 2482281 | 280356873 | 574904717
100000000000 | 2482676 | 282473846 | 579644558
100000000000 | 2481859 | 283849945 | 584736600
100000000000 | 2484521 | 284884857 | 590324701
100000000000 | 2485338 | 286625702 | 596828030
100000000000 | 2482729 | 288185516 | 602726168
100000000000 | 2484758 | 289577637 | 607862856
100000000000 | 2482993 | 291224152 | 613411272
100000000000 | 2483493 | 292274414 | 618954728
100000000000 | 2483230 | 294206635 | 625016565
100000000000 | 2481016 | 295275970 | 630979190
100000000000 | 2484863 | 296739288 | 637194805
100000000000 | 2483493 | 297890289 | 643710536
100000000000 | 2485469 | 300056641 | 651657395
100000000000 | 2484363 | 301398560 | 659710908
100000000000 | 2484152 | 302774872 | 668250558
100000000000 | 2484442 | 304559357 | 677368116
100000000000 | 2486523 | 305932312 | 686684098
100000000000 | 2485627 | 307112823 | 696394447
100000000000 | 2484363 | 308837769 | 705797239
100000000000 | 2482255 | 310287933 | 716266557
100000000000 | 2486102 | 311473846 | 726195172
100000000000 | 2479672 | 313019379 | 735793907
100000000000 | 2480753 | 314541534 | 745137172
100000000000 | 2484784 | 316194824 | 754257211
100000000000 | 2484231 | 317567627 | 763196188
100000000000 | 2474561 | 318935242 | 773663026
100000000000 | 2475852 | 320288910 | 787200467
100000000000 | 2481227 | 321373627 | 800611413
100000000000 | 2480173 | 323629456 | 813786732
100000000000 | 2481517 | 325316681 | 828373337
100000000000 | 2474113 | 326471313 | 841526332
100000000000 | 2483704 | 328155243 | 856737972
100000000000 | 2483467 | 329509918 | 870205965
100000000000 | 2487050 | 330431824 | 884574304
100000000000 | 2483019 | 332284760 | 902707729
100000000000 | 2486392 | 334808990 | 922522792
100000000000 | 2481333 | 336167755 | 939934452
100000000000 | 2484284 | 337159760 | 959977702
100000000000 | 2484626 | 338293945 | 980457485
100000000000 | 2484152 | 339849701 | 1001016636
100000000000 | 2484336 | 340884033 | 1021851101
100000000000 | 2481833 | 343003448 | 1046867339
100000000000 | 2474692 | 344581909 | 1072912900
100000000000 | 2481622 | 345644348 | 1099013027
100000000000 | 2489448 | 346326813 | 1123453838
100000000000 | 2480305 | 348768646 | 1153140469
100000000000 | 2479962 | 349762909 | 1182564189
100000000000 | 2480595 | 351786133 | 1216316021
100000000000 | 2480964 | 352868164 | 1257674913
100000000000 | 2478619 | 355591339 | 1302421885
100000000000 | 2481253 | 356893707 | 1354994183
100000000000 | 2480595 | 358137451 | 1420756682
100000000000 | 2482360 | 358838959 | 1474593929
100000000000 | 2482466 | 360466309 | 1536541736
100000000000 | 2471267 | 362169250 | 1606046997
100000000000 | 2477064 | 363964752 | 1692043728
100000000000 | 2480990 | 365055939 | 1786706605
100000000000 | 2480674 | 366413055 | 1904994275
100000000000 | 2478566 | 367951935 | 2081774704
100000000000 | 2478539 | 369743927 | 2268387016
100000000000 | 2480516 | 371103424 | 2417221980
100000000000 | 2480542 | 372468323 | 2550138420
100000000000 | 2482703 | 373894684 | 2626878697
100000000000 | 2477775 | 375537659 | 2695359597
100000000000 | 2480621 | 377569977 | 2726983337
100000000000 | 2475509 | 378651062 | 2725123117
100000000000 | 2482202 | 380393219 | 2691316718
100000000000 | 2474956 | 381815765 | 2643149421
100000000000 | 2477775 | 383300964 | 2595850227
100000000000 | 2476221 | 384665466 | 2521937485
100000000000 | 2477433 | 385635040 | 2454674409
100000000000 | 2466445 | 387629120 | 2387183147
100000000000 | 2480726 | 389346283 | 2302384397
100000000000 | 2484679 | 390781769 | 2229059484
100000000000 | 2480199 | 391436066 | 2147762909
100000000000 | 2480199 | 393279480 | 2065655278
100000000000 | 2480885 | 394851257 | 1985301214
100000000000 | 2487367 | 396662872 | 1905482893
100000000000 | 2484152 | 397871521 | 1829536310
100000000000 | 2481859 | 399606873 | 1748589456
100000000000 | 2474165 | 399570099 | 1700360152
100000000000 | 2485180 | 399804749 | 1670723127
100000000000 | 2481464 | 399391266 | 1658673861
1000000000000 | 2516272 | 25393984 | 146604436
1000000000000 | 2483730 | 26095293 | 149702570
1000000000000 | 2474692 | 26461781 | 151193227
1000000000000 | 2477090 | 27371185 | 151720537
1000000000000 | 2483388 | 28763323 | 152239166
1000000000000 | 2484442 | 30478188 | 153025915
1000000000000 | 2483941 | 32000927 | 153788606
1000000000000 | 2483941 | 33582405 | 155206093
1000000000000 | 2486629 | 35211262 | 156797945
1000000000000 | 2483730 | 36610462 | 157578742
1000000000000 | 2480305 | 38261848 | 158188894
1000000000000 | 2482624 | 39752121 | 160279781
1000000000000 | 2481965 | 41339466 | 161905614
1000000000000 | 2481649 | 42908558 | 163013313
1000000000000 | 2479409 | 44472729 | 163846443
1000000000000 | 2475430 | 45776218 | 164674861
1000000000000 | 2479778 | 47345181 | 166710934
1000000000000 | 2481649 | 48868980 | 168340735
1000000000000 | 2483440 | 50334461 | 170049905
1000000000000 | 2489264 | 52027977 | 170657329
1000000000000 | 2484257 | 53348331 | 171037062
1000000000000 | 2495825 | 54990585 | 172865038
1000000000000 | 2478144 | 56364159 | 177226386
1000000000000 | 2482123 | 58019787 | 179658561
1000000000000 | 2486339 | 59404305 | 180769485
1000000000000 | 2478487 | 60962780 | 182083296
1000000000000 | 2482202 | 62258003 | 183917721
1000000000000 | 2484468 | 63825253 | 184995905
1000000000000 | 2480806 | 65370667 | 186340968
1000000000000 | 2484890 | 66674416 | 187336805
1000000000000 | 2480885 | 68254410 | 188366127
1000000000000 | 2473085 | 69783829 | 189219348
1000000000000 | 2483151 | 71410072 | 190399224
1000000000000 | 2478381 | 72779297 | 191351408
1000000000000 | 2480041 | 74354408 | 192836360
1000000000000 | 2479225 | 75788383 | 193959189
1000000000000 | 2471320 | 77552376 | 195412889
1000000000000 | 2481833 | 78808594 | 196880726
1000000000000 | 2483809 | 80207733 | 198337155
1000000000000 | 2481306 | 81651215 | 199026676
1000000000000 | 2485390 | 83288261 | 199772252
1000000000000 | 2482097 | 84506546 | 201256956
1000000000000 | 2477380 | 86042603 | 202835167
1000000000000 | 2479699 | 87605400 | 204050758
1000000000000 | 2478619 | 89010414 | 204967475
1000000000000 | 2480964 | 90434311 | 206265412
1000000000000 | 2478908 | 92212067 | 207713160
1000000000000 | 2480173 | 93387314 | 209069384
1000000000000 | 2478144 | 94943069 | 209907475
1000000000000 | 2479409 | 96427658 | 211414005
1000000000000 | 2485469 | 97861603 | 212701526
1000000000000 | 2482386 | 99364563 | 214034683
1000000000000 | 2481201 | 100722801 | 214570923
1000000000000 | 2479883 | 102212990 | 215369329
1000000000000 | 2480621 | 103938759 | 216272404
1000000000000 | 2482466 | 105319855 | 217318592
1000000000000 | 2475746 | 107282745 | 218901763
1000000000000 | 2482360 | 108491814 | 220491383
1000000000000 | 2481859 | 109629349 | 222127632
1000000000000 | 2480858 | 111437317 | 223791413
1000000000000 | 2483072 | 112644104 | 224452411
1000000000000 | 2470029 | 114400398 | 226008299
1000000000000 | 2476036 | 115773666 | 227057463
1000000000000 | 2480173 | 117006271 | 228066695
1000000000000 | 2487472 | 118772156 | 230671995
1000000000000 | 2482149 | 120030518 | 232450365
1000000000000 | 2476036 | 121506111 | 232768339
1000000000000 | 2485074 | 123540840 | 233271094
1000000000000 | 2483783 | 124905762 | 236116487
1000000000000 | 2478698 | 126467110 | 237800854
1000000000000 | 2481253 | 127857925 | 238767176
1000000000000 | 2484811 | 129127426 | 239601795
1000000000000 | 2482993 | 130481522 | 241072361
1000000000000 | 2478092 | 132359741 | 241569660
1000000000000 | 2482228 | 133153473 | 242801126
1000000000000 | 2480147 | 135040482 | 245813938
1000000000000 | 2485259 | 136459106 | 245476618
1000000000000 | 2479514 | 138082123 | 245966972
1000000000000 | 2481543 | 139644730 | 247061774
1000000000000 | 2483309 | 141096786 | 248277365
1000000000000 | 2482334 | 142632904 | 250973444
1000000000000 | 2475272 | 144071671 | 252694768
1000000000000 | 2475905 | 145591141 | 252424416
1000000000000 | 2481016 | 147095703 | 255083290
1000000000000 | 2481543 | 148107941 | 256313516
1000000000000 | 2479356 | 149713425 | 256814535
1000000000000 | 2478487 | 151302475 | 259838013
1000000000000 | 2479225 | 152912308 | 259361796
1000000000000 | 2481385 | 154439789 | 260644108
1000000000000 | 2481306 | 155910370 | 262075237
1000000000000 | 2478355 | 157586380 | 263903213
1000000000000 | 2482703 | 158729630 | 265939534
1000000000000 | 2485417 | 160211685 | 267390506
1000000000000 | 2484205 | 162061707 | 268501677
1000000000000 | 2483309 | 163324173 | 268963012
1000000000000 | 2479198 | 164566391 | 270007215
1000000000000 | 2482966 | 166181534 | 271512753
1000000000000 | 2479831 | 167892197 | 273090220
1000000000000 | 2482281 | 169117157 | 274771859
1000000000000 | 2478935 | 170796783 | 275754055
1000000000000 | 2482360 | 171830688 | 276785857
1000000000000 | 2480568 | 173624359 | 278281474
1000000000000 | 2478856 | 175554535 | 279365362
1000000000000 | 2485996 | 176682251 | 280967632
1000000000000 | 2478935 | 177874039 | 282733601
1000000000000 | 2472084 | 179660934 | 283884457
1000000000000 | 2472637 | 180981201 | 285139485
1000000000000 | 2481965 | 182349228 | 286305223
1000000000000 | 2483256 | 184137756 | 287847966
1000000000000 | 2479804 | 185550140 | 289527124
1000000000000 | 2479910 | 186976746 | 290449793
1000000000000 | 2481333 | 188533234 | 291851159
1000000000000 | 2482492 | 190127090 | 292878000
1000000000000 | 2486629 | 191376801 | 294217359
1000000000000 | 2479883 | 193179962 | 296290884
1000000000000 | 2482307 | 194505722 | 297625282
1000000000000 | 2479593 | 195497879 | 298999364
1000000000000 | 2474666 | 197710983 | 300931513
1000000000000 | 2480120 | 198894867 | 302853740
1000000000000 | 2483019 | 200301941 | 304076525
1000000000000 | 2479752 | 201888016 | 305606866
1000000000000 | 2473928 | 203391724 | 306668432
1000000000000 | 2469133 | 204772614 | 308087159
1000000000000 | 2476379 | 206074951 | 309947379
1000000000000 | 2482413 | 208327820 | 312184604
1000000000000 | 2483072 | 209541016 | 313233768
1000000000000 | 2480542 | 211454224 | 315118791
1000000000000 | 2482202 | 212328629 | 316606967
1000000000000 | 2482571 | 213919617 | 317998412
1000000000000 | 2479646 | 215526169 | 319223677
1000000000000 | 2481438 | 216617386 | 321344327
1000000000000 | 2479409 | 218451263 | 322909392
1000000000000 | 2481359 | 220174896 | 325156538
1000000000000 | 2484020 | 221594543 | 327324315
1000000000000 | 2483520 | 223363678 | 328591745
1000000000000 | 2481385 | 224560730 | 330652868
1000000000000 | 2481543 | 225931610 | 332676788
1000000000000 | 2479383 | 227119675 | 334832163
1000000000000 | 2471293 | 229051315 | 336397228
1000000000000 | 2483414 | 230167679 | 338574925
1000000000000 | 2481965 | 232104752 | 340231761
1000000000000 | 2481306 | 233837769 | 342188713
1000000000000 | 2480568 | 234801620 | 344299442
1000000000000 | 2479119 | 236714005 | 347632957
1000000000000 | 2478645 | 238223358 | 349818095
1000000000000 | 2481517 | 239262512 | 351735362
1000000000000 | 2480858 | 241125626 | 354810926
1000000000000 | 2485891 | 242058167 | 356730673
1000000000000 | 2481596 | 243530472 | 358680183
1000000000000 | 2483151 | 245168335 | 360895085
1000000000000 | 2483678 | 246626648 | 363429945
1000000000000 | 2478856 | 248232895 | 366654326
1000000000000 | 2480885 | 249475433 | 368814662
1000000000000 | 2476563 | 251208160 | 370588072
1000000000000 | 2481306 | 252444412 | 374725201
1000000000000 | 2485338 | 254044144 | 377356792
1000000000000 | 2484732 | 255395859 | 380945777
1000000000000 | 2484705 | 256905457 | 382756391
1000000000000 | 2481412 | 258436920 | 384502517
1000000000000 | 2483967 | 259667572 | 387183715
1000000000000 | 2482703 | 261313751 | 389735936
1000000000000 | 2484389 | 263166687 | 392890870
1000000000000 | 2484679 | 264531616 | 396214463
1000000000000 | 2481385 | 266081207 | 399510773
1000000000000 | 2483151 | 267345490 | 403464360
1000000000000 | 2483967 | 268802124 | 406830118
1000000000000 | 2482729 | 269895721 | 410624967
1000000000000 | 2483124 | 271754944 | 414298282
1000000000000 | 2482782 | 273331421 | 417530104
1000000000000 | 2478882 | 274970184 | 421749083
1000000000000 | 2480173 | 275894257 | 425380232
1000000000000 | 2479383 | 277620789 | 430097750
1000000000000 | 2475694 | 279194611 | 435090581
1000000000000 | 2481649 | 280758698 | 439808099
1000000000000 | 2481754 | 282574066 | 444498334
1000000000000 | 2480806 | 283664917 | 449151364
1000000000000 | 2482624 | 285112274 | 453447232
1000000000000 | 2482887 | 286894012 | 458834429
1000000000000 | 2481095 | 288253998 | 463130297
1000000000000 | 2483098 | 289507996 | 468547258
1000000000000 | 2481675 | 290949738 | 473557451
1000000000000 | 2483151 | 292419220 | 478837995
1000000000000 | 2480384 | 294044189 | 485889469
1000000000000 | 2484626 | 295373199 | 492216697
1000000000000 | 2481201 | 296885773 | 497420353
1000000000000 | 2480041 | 298484314 | 504809147
1000000000000 | 2484415 | 300197235 | 512351719
1000000000000 | 2483361 | 301220642 | 519063393
1000000000000 | 2483045 | 303021027 | 525936286
1000000000000 | 2481333 | 304364075 | 530874550
1000000000000 | 2484442 | 306138794 | 537663113
1000000000000 | 2484363 | 307254028 | 544848523
1000000000000 | 2484126 | 309095764 | 552770580
1000000000000 | 2485917 | 310158813 | 560816651
1000000000000 | 2484126 | 311628418 | 568247610
1000000000000 | 2481939 | 312610962 | 575353651
1000000000000 | 2483783 | 314277557 | 583526217
1000000000000 | 2480568 | 316070740 | 593544122
1000000000000 | 2481412 | 317471008 | 602068890
1000000000000 | 2482097 | 318885468 | 611372471
1000000000000 | 2480305 | 320338104 | 623151384
1000000000000 | 2478750 | 321821625 | 635019588
1000000000000 | 2480147 | 323456604 | 647686446
1000000000000 | 2481596 | 325175659 | 661422310
1000000000000 | 2476774 | 326834991 | 673181381
1000000000000 | 2482492 | 328198059 | 687604287
1000000000000 | 2483440 | 329626770 | 700424924
1000000000000 | 2480700 | 330816040 | 715068576
1000000000000 | 2485232 | 332360687 | 731324418
1000000000000 | 2486233 | 334751984 | 751079955
1000000000000 | 2478276 | 335712494 | 767869061
1000000000000 | 2486154 | 336873840 | 788061129
1000000000000 | 2483520 | 338426514 | 808082057
1000000000000 | 2481043 | 340369202 | 829243920
1000000000000 | 2486365 | 340973724 | 847268212
1000000000000 | 2482228 | 343068665 | 872167877
1000000000000 | 2482518 | 344523895 | 898925281
1000000000000 | 2478829 | 345995819 | 923576917
1000000000000 | 2482729 | 346861542 | 948434417
1000000000000 | 2480147 | 348572968 | 976774249
1000000000000 | 2479383 | 349794556 | 1006917254
1000000000000 | 2480120 | 351524414 | 1043345323
1000000000000 | 2484257 | 352539886 | 1085314367
1000000000000 | 2477881 | 354618134 | 1129575202
1000000000000 | 2481333 | 356699097 | 1184320237
1000000000000 | 2478250 | 357890839 | 1238018588
1000000000000 | 2469238 | 359182678 | 1295015729
1000000000000 | 2480516 | 360532166 | 1354666785
1000000000000 | 2478460 | 362453369 | 1425347705
1000000000000 | 2476537 | 363791321 | 1504754296
1000000000000 | 2482913 | 365109650 | 1593504153
1000000000000 | 2478750 | 366324097 | 1705551406
1000000000000 | 2476379 | 368222473 | 1867328540
1000000000000 | 2479066 | 369677368 | 2035251842
1000000000000 | 2481069 | 370914429 | 2169490279
1000000000000 | 2475351 | 372384033 | 2284305539
1000000000000 | 2481833 | 374658844 | 2357513878
1000000000000 | 2479646 | 375645386 | 2411780216
1000000000000 | 2480199 | 377471069 | 2440221740
1000000000000 | 2484600 | 378358551 | 2449666697
1000000000000 | 2479831 | 380357788 | 2426795912
1000000000000 | 2473428 | 381823639 | 2382326732
1000000000000 | 2479910 | 382926788 | 2343036405
1000000000000 | 2477644 | 384763611 | 2278280906
1000000000000 | 2475799 | 385581818 | 2219292089
1000000000000 | 2479172 | 387816315 | 2146954333
1000000000000 | 2473533 | 389615753 | 2078857879
1000000000000 | 2482545 | 390785095 | 2013918838
1000000000000 | 2482887 | 391596649 | 1950822656
1000000000000 | 2482940 | 393226837 | 1870929926
1000000000000 | 2487182 | 394879730 | 1800194440
1000000000000 | 2484890 | 396481934 | 1730113751
1000000000000 | 2475009 | 398189178 | 1662086745
1000000000000 | 2479093 | 399289581 | 1588020225
1000000000000 | 2471794 | 399972992 | 1549528552
1000000000000 | 2488605 | 399586456 | 1522751305
1000000000000 | 2484995 | 399586151 | 1512123248