## Permittivity_2Cmin
Frequency (Hz) | Load (MPa) | T (x10^-6 °C) | ε_r (x10^-6)
100000000 | 2488516 | 21787107 | 439762250
100000000 | 2487590 | 22288115 | 438820966
100000000 | 2493314 | 23067812 | 442765779
100000000 | 2528894 | 25105042 | 446648913
100000000 | 2519578 | 26719402 | 451041575
100000000 | 2509280 | 28473255 | 454758442
100000000 | 2484307 | 30115793 | 459440729
100000000 | 2487646 | 31772167 | 455219698
100000000 | 2476703 | 33263062 | 464082791
100000000 | 2488713 | 34789284 | 462776792
100000000 | 2479762 | 36370152 | 465783003
100000000 | 2476928 | 38051025 | 469953081
100000000 | 2481922 | 39580109 | 472401494
100000000 | 2494605 | 41113018 | 473514408
100000000 | 2484953 | 42547729 | 477775665
100000000 | 2488264 | 44075802 | 476587662
100000000 | 2479200 | 45571587 | 479298884
100000000 | 2480940 | 47178310 | 479430288
100000000 | 2489779 | 48653015 | 484120621
100000000 | 2480211 | 50190929 | 491967340
100000000 | 2491014 | 51749550 | 491044828
100000000 | 2475637 | 53136909 | 495263177
100000000 | 2484055 | 54755520 | 497523869
100000000 | 2481838 | 56155399 | 487875032
100000000 | 2477208 | 57563049 | 494447934
100000000 | 2479537 | 59185574 | 501093242
100000000 | 2481165 | 60828140 | 499465436
100000000 | 2478808 | 62198364 | 504603616
100000000 | 2488628 | 63710117 | 510664309
100000000 | 2481698 | 65130684 | 509221542
100000000 | 2484251 | 66627434 | 512522743
100000000 | 2484925 | 68149803 | 520302419
100000000 | 2477769 | 69560455 | 515550407
100000000 | 2481136 | 71020279 | 521903408
100000000 | 2485822 | 72651527 | 521439470
100000000 | 2470193 | 74069435 | 527803197
100000000 | 2487506 | 75662834 | 528489718
100000000 | 2483016 | 77252312 | 532828745
100000000 | 2480491 | 78384651 | 535135026
100000000 | 2490621 | 79949295 | 538752670
100000000 | 2482175 | 81512428 | 541962691
100000000 | 2480659 | 82898567 | 544649777
100000000 | 2482455 | 84461548 | 549160434
100000000 | 2486103 | 85880508 | 552823667
100000000 | 2480154 | 87431648 | 554092122
100000000 | 2477966 | 89042778 | 559568199
100000000 | 2482539 | 90368301 | 566760578
100000000 | 2474290 | 91953804 | 566993888
100000000 | 2476142 | 93351265 | 568801369
100000000 | 2486580 | 94724564 | 574693113
100000000 | 2482596 | 96287109 | 573059944
100000000 | 2475973 | 97810432 | 572641596
100000000 | 2480688 | 99148903 | 580072649
100000000 | 2480182 | 100969383 | 582722190
100000000 | 2482315 | 102066002 | 583014498
100000000 | 2480126 | 103683289 | 585918803
100000000 | 2494605 | 104936974 | 588214358
100000000 | 2479313 | 106773773 | 592778649
100000000 | 2485345 | 108297325 | 610494108
100000000 | 2490256 | 109718285 | 616385852
100000000 | 2483578 | 111191475 | 619472514
100000000 | 2482568 | 112511566 | 620454025
100000000 | 2492669 | 114238098 | 626088323
100000000 | 2481277 | 115602509 | 627780490
100000000 | 2482147 | 117097260 | 630183314
100000000 | 2485822 | 118601921 | 636791078
100000000 | 2490901 | 119986351 | 640773435
100000000 | 2482034 | 121674362 | 642774000
100000000 | 2477068 | 122973404 | 644029046
100000000 | 2502294 | 124428482 | 643170895
100000000 | 2481922 | 125845360 | 647241750
100000000 | 2478190 | 127417809 | 652294115
100000000 | 2473560 | 128847549 | 654621850
100000000 | 2495223 | 130506775 | 662262077
100000000 | 2484139 | 131914154 | 661192070
100000000 | 2482427 | 133546722 | 668542671
100000000 | 2483353 | 135038986 | 670462784
100000000 | 2490060 | 136388412 | 669011972
100000000 | 2495335 | 137913620 | 675375700
100000000 | 2480042 | 139224838 | 679358057
100000000 | 2489639 | 140905518 | 682573443
100000000 | 2493651 | 142321228 | 689612964
100000000 | 2486187 | 143674042 | 694158483
100000000 | 2481080 | 145251663 | 696869705
100000000 | 2478359 | 146613617 | 695164129
100000000 | 2492837 | 148052689 | 701951569
100000000 | 2492052 | 149544846 | 703112755
100000000 | 2490565 | 151051910 | 702603227
100000000 | 2481277 | 152469330 | 707025388
100000000 | 2487394 | 154029938 | 710248818
100000000 | 2492613 | 155671509 | 712713321
100000000 | 2487394 | 157233429 | 720305277
100000000 | 2482736 | 158509354 | 720055877
100000000 | 2487113 | 159971619 | 722885094
100000000 | 2491603 | 161678162 | 728530120
100000000 | 2492697 | 163045502 | 734089330
100000000 | 2478134 | 164525955 | 737355668
100000000 | 2481249 | 165988525 | 739640496
100000000 | 2479874 | 167411072 | 742029910
100000000 | 2490312 | 169027481 | 744400553
100000000 | 2492080 | 170695450 | 749058705
100000000 | 2479705 | 172134232 | 749541415
100000000 | 2483522 | 176606018 | 754529418
100000000 | 2507288 | 175682770 | 753293144
100000000 | 2501817 | 176222198 | 755864916
100000000 | 2501704 | 177684814 | 756554119
100000000 | 2525303 | 179043716 | 755883688
100000000 | 2487169 | 180793137 | 758707542
100000000 | 2493006 | 182033112 | 764642194
100000000 | 2499067 | 183800781 | 766334361
100000000 | 2504482 | 185165024 | 768522646
100000000 | 2481670 | 186470673 | 771204368
100000000 | 2482427 | 188019455 | 773269295
100000000 | 2493118 | 189759949 | 773234432
100000000 | 2492978 | 191359222 | 774569930
100000000 | 2481810 | 193364792 | 777769225
100000000 | 2482119 | 194267960 | 783730694
100000000 | 2480126 | 195898300 | 787573602
100000000 | 2495643 | 197047440 | 784851654
100000000 | 2496401 | 198596466 | 782813545
100000000 | 2491547 | 200321228 | 781478047
100000000 | 2481361 | 201605896 | 781550454
100000000 | 2480435 | 203424377 | 783658287
100000000 | 2497748 | 204450439 | 782387151
100000000 | 2480884 | 206120193 | 787436834
100000000 | 2498393 | 207605316 | 786659135
100000000 | 2487394 | 208748077 | 785674943
100000000 | 2480659 | 210508163 | 786256876
100000000 | 2488881 | 211947067 | 784100772
100000000 | 2483858 | 213437347 | 783003947
100000000 | 2497860 | 215308884 | 782824272
100000000 | 2491462 | 216018326 | 784272402
100000000 | 2487899 | 217858063 | 786283694
100000000 | 2477517 | 219779861 | 785492585
100000000 | 2484167 | 220958038 | 784781929
100000000 | 2479705 | 222478012 | 783154124
100000000 | 2487787 | 224035538 | 784835563
100000000 | 2490817 | 224895676 | 782175295
100000000 | 2484868 | 226795914 | 786525049
100000000 | 2491014 | 228313644 | 787587011
100000000 | 2484251 | 229475220 | 785227095
100000000 | 2486552 | 231122406 | 781435139
100000000 | 2484476 | 232775650 | 785787575
100000000 | 2477685 | 234323044 | 785028647
100000000 | 2476507 | 235855728 | 786291739
100000000 | 2478274 | 237131958 | 788737470
100000000 | 2481445 | 238780350 | 788273532
100000000 | 2479088 | 240154083 | 784792656
100000000 | 2494044 | 241792831 | 783309663
100000000 | 2485682 | 243022858 | 782226248
100000000 | 2490677 | 244495819 | 785964569
100000000 | 2489863 | 246058228 | 786618909
100000000 | 2483269 | 247387573 | 786388281
100000000 | 2470754 | 249434174 | 784693432
100000000 | 2472859 | 250410065 | 783744102
100000000 | 2483550 | 252138855 | 782593644
100000000 | 2480800 | 253257828 | 782904723
100000000 | 2488348 | 254515823 | 783628788
100000000 | 2491406 | 256188751 | 779651794
100000000 | 2487057 | 257965332 | 781550454
100000000 | 2484981 | 259617126 | 783467885
100000000 | 2497046 | 260996094 | 784449395
100000000 | 2483606 | 262571594 | 785682988
100000000 | 2483437 | 264093964 | 786618909
100000000 | 2479256 | 265808960 | 788244033
100000000 | 2479902 | 267012451 | 792365840
100000000 | 2474570 | 268364807 | 796219475
100000000 | 2475047 | 269589783 | 797048127
100000000 | 2473785 | 271736877 | 803205362
100000000 | 2480631 | 273046265 | 805053069
100000000 | 2496261 | 274216187 | 806332250
100000000 | 2494605 | 276031372 | 810159068
100000000 | 2485766 | 277760956 | 814050247
100000000 | 2486299 | 278888458 | 819955400
100000000 | 2495279 | 280266815 | 822527172
100000000 | 2473645 | 282119385 | 826099226
100000000 | 2477152 | 283159698 | 834133667
100000000 | 2475047 | 284866150 | 837217647
100000000 | 2481361 | 285735382 | 839829645
100000000 | 2479509 | 287208374 | 846480317
100000000 | 2487871 | 289040771 | 853425978
100000000 | 2492894 | 291116699 | 857708688
100000000 | 2475637 | 292289734 | 863361759
100000000 | 2496541 | 293247284 | 866673686
100000000 | 2477208 | 295227020 | 873970653
100000000 | 2470025 | 296590973 | 879897260
100000000 | 2480182 | 298367462 | 885523513
100000000 | 2478359 | 299492340 | 895966140
100000000 | 2486271 | 301258423 | 903397193
100000000 | 2490649 | 302586182 | 915164591
100000000 | 2492417 | 303885956 | 919586751
100000000 | 2484560 | 305531433 | 932708419
100000000 | 2491406 | 307050140 | 940780404
100000000 | 2475328 | 308249939 | 947975465
100000000 | 2476675 | 309737610 | 959109976
100000000 | 2479958 | 311499512 | 971475398
100000000 | 2475356 | 312769043 | 989603842
100000000 | 2478976 | 314509338 | 993350208
100000000 | 2479790 | 315995422 | 1018609351
100000000 | 2486636 | 317648834 | 1039097711
100000000 | 2489021 | 318483215 | 1055249725
100000000 | 2484419 | 319973022 | 1079235050
100000000 | 2495026 | 321364014 | 1103539500
100000000 | 2490312 | 323291595 | 1119246349
100000000 | 2477517 | 324987854 | 1153754753
100000000 | 2487955 | 326031433 | 1177951934
100000000 | 2482736 | 328393646 | 1197391740
100000000 | 2477657 | 329078766 | 1225458646
100000000 | 2476394 | 331105255 | 1251667120
100000000 | 2481221 | 332215820 | 1277972135
100000000 | 2474318 | 334020630 | 1311300581
100000000 | 2474234 | 335364685 | 1267454419
100000000 | 2488572 | 336801239 | 1279189637
100000000 | 2480856 | 338227905 | 1311273764
100000000 | 2490172 | 339873169 | 1344645117
100000000 | 2494521 | 341279572 | 1397936305
100000000 | 2498898 | 342712555 | 1417832004
100000000 | 2492697 | 343472321 | 1456459534
100000000 | 2503837 | 346046295 | 1514231879
100000000 | 2490621 | 346798767 | 1554728570
100000000 | 2487422 | 349511230 | 1610291176
100000000 | 2488544 | 350111267 | 1672917440
100000000 | 2493848 | 351330963 | 1717686114
100000000 | 2483886 | 352963593 | 1776268340
100000000 | 2482147 | 354336060 | 1851549652
100000000 | 2486917 | 356110840 | 1923521718
100000000 | 2485065 | 357357269 | 1996343890
100000000 | 2480182 | 359380432 | 2082502268
100000000 | 2487057 | 359656952 | 2189696076
100000000 | 2487394 | 362295837 | 2319397581
100000000 | 2486103 | 363636932 | 2447642910
100000000 | 2502322 | 365214905 | 2606113933
100000000 | 2498562 | 366081848 | 2775073171
100000000 | 2495363 | 367784576 | 2998487466
100000000 | 2493427 | 368799622 | 3292967404
100000000 | 2487843 | 370324982 | 3621371131
100000000 | 2478050 | 372346985 | 3979032449
100000000 | 2484195 | 373968201 | 4235995091
100000000 | 2494465 | 375039124 | 4413417846
100000000 | 2497355 | 376750061 | 4498991608
100000000 | 2480519 | 378293274 | 4509530777
100000000 | 2490761 | 379354034 | 4488988784
100000000 | 2499600 | 381078644 | 4442031824
100000000 | 2482259 | 383252197 | 4352167306
100000000 | 2489077 | 384463440 | 4208105178
100000000 | 2482848 | 385508972 | 4106065640
100000000 | 2491238 | 386912720 | 3973883542
100000000 | 2487254 | 388376984 | 3823331646
100000000 | 2486159 | 390035431 | 3679242701
100000000 | 2493343 | 391580933 | 3555803018
100000000 | 2491911 | 393327423 | 3420563757
100000000 | 2474963 | 395263519 | 3275536208
100000000 | 2478723 | 396014404 | 3130133219
100000000 | 2484588 | 398601166 | 3052926431
100000000 | 2473476 | 399335541 | 2943378070
100000000 | 2476759 | 399637634 | 2838710444
100000000 | 2511525 | 399532959 | 2796017424
100000000 | 2529792 | 399954468 | 2775073171
1000000000 | 2500582 | 21913536 | 350270491
1000000000 | 2489526 | 22272137 | 352549955
1000000000 | 2497888 | 23136889 | 353909589
1000000000 | 2504005 | 25149563 | 358476562
1000000000 | 2485205 | 26817261 | 359160401
1000000000 | 2480575 | 28605593 | 362445511
1000000000 | 2474065 | 30149851 | 363477974
1000000000 | 2482119 | 31876591 | 366138243
1000000000 | 2471624 | 33231384 | 368903099
1000000000 | 2481557 | 34816788 | 369275858
1000000000 | 2477236 | 36495712 | 374800206
1000000000 | 2485794 | 38025894 | 377270073
1000000000 | 2472690 | 39650700 | 378943467
1000000000 | 2484223 | 41153522 | 379544173
1000000000 | 2484419 | 42547573 | 382663016
1000000000 | 2478583 | 44110554 | 382939234
1000000000 | 2478639 | 45645126 | 384666263
1000000000 | 2484532 | 47187458 | 385988352
1000000000 | 2474991 | 48719788 | 389568452
1000000000 | 2487029 | 50257515 | 391174803
1000000000 | 2474065 | 51849285 | 394355326
1000000000 | 2479986 | 53213886 | 394081790
1000000000 | 2484391 | 54735355 | 396004585
1000000000 | 2479677 | 56173515 | 384650173
1000000000 | 2474374 | 57782082 | 387549115
1000000000 | 2477657 | 59369514 | 390233519
1000000000 | 2480182 | 60934193 | 392845516
1000000000 | 2479032 | 62343811 | 395269794
1000000000 | 2480884 | 63617996 | 396886872
1000000000 | 2480631 | 65222015 | 398375228
1000000000 | 2480884 | 66704750 | 400158573
1000000000 | 2481249 | 68321396 | 404057798
1000000000 | 2475440 | 69632881 | 406165632
1000000000 | 2479313 | 71111046 | 407380452
1000000000 | 2479060 | 72616570 | 408981440
1000000000 | 2482708 | 74051064 | 412266550
1000000000 | 2483971 | 75576691 | 413714680
1000000000 | 2479537 | 77245186 | 417431548
1000000000 | 2480126 | 78607079 | 418273608
1000000000 | 2479790 | 80008881 | 420132042
1000000000 | 2488741 | 81596138 | 422406143
1000000000 | 2481136 | 83044861 | 424602473
1000000000 | 2483971 | 84524826 | 429719200
1000000000 | 2476142 | 85956635 | 429831832
1000000000 | 2475889 | 87616722 | 431655403
1000000000 | 2474823 | 88929436 | 433873188
1000000000 | 2480435 | 90482735 | 434927105
1000000000 | 2476787 | 91967323 | 437024212
1000000000 | 2475076 | 93548447 | 440330775
1000000000 | 2477096 | 94861115 | 442315250
1000000000 | 2475693 | 96452049 | 442787233
1000000000 | 2474430 | 97878746 | 445265144
1000000000 | 2483101 | 99408936 | 449735576
1000000000 | 2475412 | 101054543 | 450765357
1000000000 | 2477376 | 102053101 | 450757312
1000000000 | 2478639 | 103795692 | 455155337
1000000000 | 2483662 | 105167442 | 456547151
1000000000 | 2476002 | 106880562 | 458056960
1000000000 | 2477433 | 108070236 | 478649907
1000000000 | 2478527 | 109682587 | 481417444
1000000000 | 2479116 | 111269058 | 483900719
1000000000 | 2481642 | 112526634 | 485820833
1000000000 | 2479425 | 114237350 | 487765081
1000000000 | 2480098 | 115509018 | 489628878
1000000000 | 2475833 | 117087502 | 492589500
1000000000 | 2478302 | 118648903 | 495788795
1000000000 | 2478667 | 120220802 | 497247652
1000000000 | 2483437 | 121777588 | 499098040
1000000000 | 2476787 | 122878029 | 501785126
1000000000 | 2477012 | 124532600 | 501061061
1000000000 | 2482568 | 125839470 | 504659933
1000000000 | 2479621 | 127456993 | 507129799
1000000000 | 2477376 | 128935440 | 509280540
1000000000 | 2477825 | 130549606 | 511109475
1000000000 | 2475553 | 131863647 | 513611522
1000000000 | 2479256 | 133588745 | 516435376
1000000000 | 2477348 | 134994263 | 517019991
1000000000 | 2476787 | 136440491 | 519235094
1000000000 | 2481922 | 137927460 | 521533330
1000000000 | 2473645 | 139453781 | 523544622
1000000000 | 2474037 | 141034897 | 525274333
1000000000 | 2478892 | 142243118 | 528768617
1000000000 | 2477825 | 143708282 | 530554644
1000000000 | 2473841 | 145291168 | 533550128
1000000000 | 2476535 | 146718277 | 536022676
1000000000 | 2475525 | 148171967 | 537446671
1000000000 | 2481249 | 149567963 | 538825076
1000000000 | 2475300 | 151239655 | 542110186
1000000000 | 2476787 | 152675232 | 543137286
1000000000 | 2471035 | 154068619 | 547243003
1000000000 | 2480098 | 155645752 | 549096073
1000000000 | 2477825 | 157285492 | 549450060
1000000000 | 2474823 | 158445908 | 551879701
1000000000 | 2478359 | 160140869 | 554698191
1000000000 | 2479733 | 161730286 | 558407013
1000000000 | 2482371 | 163269775 | 561761848
1000000000 | 2474290 | 164707718 | 563732914
1000000000 | 2475496 | 166170532 | 567951263
1000000000 | 2472775 | 167388962 | 569855286
1000000000 | 2472242 | 169031937 | 571756627
1000000000 | 2484307 | 170741150 | 573531928
1000000000 | 2476899 | 172145340 | 576725859
1000000000 | 2473616 | 176364487 | 578959734
1000000000 | 2468874 | 175876266 | 579555076
1000000000 | 2477657 | 176279633 | 578359028
1000000000 | 2470726 | 177721390 | 580314004
1000000000 | 2485542 | 178971634 | 581507370
1000000000 | 2476563 | 181072693 | 583068132
1000000000 | 2474178 | 182363541 | 586599961
1000000000 | 2477461 | 183794327 | 588069545
1000000000 | 2479285 | 185242737 | 592078720
1000000000 | 2468033 | 186382126 | 593725297
1000000000 | 2471849 | 188320236 | 595819723
1000000000 | 2477769 | 189964264 | 598659667
1000000000 | 2474935 | 191463104 | 599450775
1000000000 | 2483185 | 193264374 | 602183450
1000000000 | 2475019 | 194561050 | 605385426
1000000000 | 2476338 | 195882172 | 605178934
1000000000 | 2475132 | 196747437 | 605621418
1000000000 | 2466938 | 198730988 | 607262632
1000000000 | 2475300 | 200433472 | 607782886
1000000000 | 2482343 | 201389923 | 610569196
1000000000 | 2469464 | 203107422 | 610469972
1000000000 | 2483185 | 204213287 | 612993473
1000000000 | 2479285 | 205819382 | 614800954
1000000000 | 2469604 | 207483963 | 616144497
1000000000 | 2480070 | 208861389 | 617769621
1000000000 | 2482624 | 210700363 | 618509776
1000000000 | 2473476 | 211864227 | 620818739
1000000000 | 2475973 | 213268524 | 621792204
1000000000 | 2477208 | 215479568 | 624331795
1000000000 | 2478443 | 216393723 | 625326714
1000000000 | 2475609 | 217885880 | 627506955
1000000000 | 2477208 | 219578629 | 629998275
1000000000 | 2476535 | 220910507 | 632267012
1000000000 | 2468930 | 222722458 | 633693688
1000000000 | 2475973 | 224091293 | 635332221
1000000000 | 2470277 | 225280106 | 637989808
1000000000 | 2476984 | 226839447 | 638963273
1000000000 | 2483045 | 228415695 | 641800535
1000000000 | 2477741 | 229866867 | 642095525
1000000000 | 2479397 | 231317139 | 643323753
1000000000 | 2479593 | 232960083 | 644096089
1000000000 | 2481361 | 234330582 | 647665462
1000000000 | 2477825 | 235715225 | 647995314
1000000000 | 2478302 | 237151825 | 649309358
1000000000 | 2474037 | 238425873 | 651830177
1000000000 | 2474739 | 240460022 | 652476472
1000000000 | 2474430 | 241508545 | 655115287
1000000000 | 2476871 | 242782791 | 656013664
1000000000 | 2478695 | 244856262 | 656874497
1000000000 | 2480828 | 246230621 | 659317546
1000000000 | 2478190 | 247576523 | 660964123
1000000000 | 2478667 | 249452026 | 662940553
1000000000 | 2474318 | 250668900 | 666678874
1000000000 | 2480070 | 252311676 | 665783179
1000000000 | 2479509 | 253283615 | 668843024
1000000000 | 2480659 | 254727936 | 670980357
1000000000 | 2477629 | 256317596 | 673350999
1000000000 | 2477405 | 258034149 | 676526159
1000000000 | 2475693 | 259138275 | 677845566
1000000000 | 2483830 | 260971100 | 679867585
1000000000 | 2481866 | 262812592 | 683249237
1000000000 | 2479341 | 263964752 | 686880289
1000000000 | 2479958 | 265692261 | 689629054
1000000000 | 2475216 | 266803436 | 692123056
1000000000 | 2475805 | 268187805 | 696445993
1000000000 | 2472887 | 269760712 | 700192359
1000000000 | 2475188 | 271795898 | 705596030
1000000000 | 2473981 | 273153992 | 707741408
1000000000 | 2476114 | 274360107 | 712517555
1000000000 | 2483325 | 276017609 | 715657852
1000000000 | 2479958 | 277605865 | 719742115
1000000000 | 2477264 | 278685516 | 723373167
1000000000 | 2478555 | 280199066 | 728243175
1000000000 | 2480351 | 281988831 | 734070558
1000000000 | 2473981 | 283428192 | 740777546
1000000000 | 2475384 | 284964722 | 744647271
1000000000 | 2475468 | 286114105 | 750501471
1000000000 | 2472971 | 287083893 | 753639087
1000000000 | 2472326 | 289227722 | 760367528
1000000000 | 2476310 | 290850494 | 764020034
1000000000 | 2477236 | 292451294 | 769238666
1000000000 | 2480744 | 293652252 | 774722788
1000000000 | 2479986 | 295445099 | 783355253
1000000000 | 2479313 | 296618958 | 786929989
1000000000 | 2476002 | 298047241 | 795562453
1000000000 | 2479172 | 299476685 | 804358503
1000000000 | 2472775 | 301261108 | 811406069
1000000000 | 2475525 | 302484924 | 820481018
1000000000 | 2479144 | 304295135 | 823613270
1000000000 | 2476675 | 305648163 | 834938183
1000000000 | 2478387 | 306798248 | 841073964
1000000000 | 2476338 | 308541565 | 851752583
1000000000 | 2476871 | 309869507 | 858365710
1000000000 | 2474907 | 311313202 | 869502904
1000000000 | 2473196 | 312740051 | 882715750
1000000000 | 2469800 | 314333221 | 890149484
1000000000 | 2468987 | 315936005 | 907417095
1000000000 | 2475216 | 317756805 | 925714487
1000000000 | 2464637 | 318515961 | 939418089
1000000000 | 2477348 | 320098389 | 959244062
1000000000 | 2479032 | 321331390 | 978667778
1000000000 | 2479762 | 322861084 | 988330024
1000000000 | 2478836 | 324855988 | 1016858187
1000000000 | 2473280 | 325865662 | 1035938642
1000000000 | 2476535 | 328044800 | 1052672590
1000000000 | 2477657 | 329605286 | 1075539637
1000000000 | 2478106 | 331010864 | 1096730607
1000000000 | 2475384 | 332367615 | 1116567308
1000000000 | 2475328 | 333851685 | 1142987637
1000000000 | 2467976 | 335037872 | 1098243099
1000000000 | 2462701 | 336376190 | 1116604852
1000000000 | 2473841 | 338609863 | 1141137249
1000000000 | 2470165 | 339256714 | 1170590606
1000000000 | 2475384 | 340996277 | 1209483626
1000000000 | 2478779 | 342605255 | 1227370715
1000000000 | 2469407 | 343696167 | 1259487022
1000000000 | 2476675 | 345853058 | 1300525420
1000000000 | 2475525 | 347126404 | 1332480825
1000000000 | 2473280 | 349145203 | 1376061496
1000000000 | 2477292 | 349896210 | 1421538144
1000000000 | 2479200 | 351382416 | 1457982752
1000000000 | 2474711 | 353037659 | 1508179232
1000000000 | 2472410 | 354522888 | 1564315727
1000000000 | 2466601 | 355956421 | 1623670289
1000000000 | 2469379 | 357360321 | 1682922946
1000000000 | 2467471 | 358914307 | 1754288943
1000000000 | 2474458 | 360226501 | 1836430101
1000000000 | 2471203 | 362060028 | 1937903795
1000000000 | 2474290 | 363336456 | 2033155894
1000000000 | 2474009 | 364919617 | 2157233826
1000000000 | 2462505 | 366642731 | 2290960596
1000000000 | 2477601 | 367268738 | 2452716729
1000000000 | 2467696 | 368621613 | 2675305053
1000000000 | 2472915 | 370411957 | 2935466989
1000000000 | 2476058 | 372679687 | 3207661814
1000000000 | 2468706 | 373758606 | 3424505889
1000000000 | 2466994 | 375235687 | 3582593425
1000000000 | 2469716 | 376742767 | 3658539804
1000000000 | 2476563 | 378117615 | 3685303393
1000000000 | 2473953 | 379707367 | 3669132607
1000000000 | 2470642 | 381151398 | 3629469933
1000000000 | 2464918 | 383005219 | 3562346421
1000000000 | 2469436 | 384651794 | 3461486841
1000000000 | 2470446 | 385794464 | 3367304749
1000000000 | 2474711 | 386872711 | 3271352721
1000000000 | 2468285 | 388950897 | 3149575707
1000000000 | 2468538 | 389922333 | 3033135319
1000000000 | 2476338 | 392225830 | 2919081665
1000000000 | 2472298 | 393703217 | 2800710438
1000000000 | 2478583 | 394736053 | 2670461862
1000000000 | 2477769 | 396158142 | 2557695434
1000000000 | 2477797 | 398111145 | 2453494428
1000000000 | 2476563 | 399521759 | 2346767240
1000000000 | 2474823 | 399932678 | 2248621563
1000000000 | 2468538 | 399341858 | 2203528400
1000000000 | 2481810 | 399207855 | 2168057258
10000000000 | 2507625 | 22014853 | 306561098
10000000000 | 2484953 | 22279667 | 309738939
10000000000 | 2499011 | 23177031 | 311106617
10000000000 | 2480744 | 25260242 | 314587493
10000000000 | 2472410 | 26923380 | 315981989
10000000000 | 2480856 | 28656006 | 318030825
10000000000 | 2481642 | 30224194 | 320342469
10000000000 | 2485009 | 31831848 | 321863006
10000000000 | 2483241 | 33287174 | 324295328
10000000000 | 2485794 | 34915726 | 325064982
10000000000 | 2479116 | 36606964 | 329243106
10000000000 | 2470614 | 38048298 | 331586931
10000000000 | 2477124 | 39705837 | 332699846
10000000000 | 2484644 | 41195221 | 333574088
10000000000 | 2488488 | 42568115 | 335765055
10000000000 | 2480126 | 44132034 | 335998365
10000000000 | 2482652 | 45660500 | 337540355
10000000000 | 2480659 | 47258514 | 339098436
10000000000 | 2479649 | 48766659 | 341184816
10000000000 | 2486215 | 50325745 | 342691944
10000000000 | 2478555 | 51950386 | 345556023
10000000000 | 2479733 | 53298347 | 346518762
10000000000 | 2476479 | 54884518 | 342088556
10000000000 | 2479818 | 56267426 | 337130052
10000000000 | 2480996 | 57779732 | 340366891
10000000000 | 2480379 | 59466423 | 342056376
10000000000 | 2484560 | 60935059 | 344772960
10000000000 | 2480968 | 62348354 | 346459764
10000000000 | 2482231 | 63700676 | 347325960
10000000000 | 2480547 | 65237640 | 348948402
10000000000 | 2480828 | 66697960 | 351461176
10000000000 | 2481698 | 68350807 | 354400344
10000000000 | 2480744 | 69702194 | 356317775
10000000000 | 2483101 | 71189926 | 357103520
10000000000 | 2481529 | 72666649 | 358763506
10000000000 | 2481277 | 74120224 | 361989618
10000000000 | 2481585 | 75541672 | 362761954
10000000000 | 2479369 | 77269424 | 364880515
10000000000 | 2483381 | 78729767 | 366776493
10000000000 | 2480126 | 80174469 | 368023494
10000000000 | 2481249 | 81625923 | 370171553
10000000000 | 2475945 | 83141830 | 371981716
10000000000 | 2481389 | 84581802 | 374588350
10000000000 | 2482848 | 86069534 | 376283199
10000000000 | 2479256 | 87652039 | 378323990
10000000000 | 2475945 | 89025040 | 379316227
10000000000 | 2480631 | 90537895 | 380592727
10000000000 | 2480688 | 91899025 | 382191033
10000000000 | 2478583 | 93641571 | 384988070
10000000000 | 2477264 | 95034187 | 386961817
10000000000 | 2480519 | 96487396 | 387508889
10000000000 | 2478948 | 97878716 | 389391458
10000000000 | 2476815 | 99430191 | 392172404
10000000000 | 2481108 | 100990601 | 394980168
10000000000 | 2483718 | 102225746 | 394028156
10000000000 | 2486692 | 103820259 | 396412207
10000000000 | 2482736 | 105264168 | 398434226
10000000000 | 2480014 | 106855408 | 401132039
10000000000 | 2480884 | 108223000 | 417927666
10000000000 | 2479762 | 109778343 | 419547427
10000000000 | 2482568 | 111311371 | 421529219
10000000000 | 2473588 | 112604195 | 422921033
10000000000 | 2481052 | 114211464 | 425154908
10000000000 | 2485233 | 115627663 | 426769305
10000000000 | 2480182 | 117070145 | 428866412
10000000000 | 2481922 | 118728241 | 431129786
10000000000 | 2486299 | 120193764 | 432663731
10000000000 | 2485935 | 121792503 | 433551381
10000000000 | 2481473 | 122973473 | 434972694
10000000000 | 2477545 | 124739105 | 435911297
10000000000 | 2481333 | 125824867 | 437863591
10000000000 | 2481613 | 127471016 | 440143055
10000000000 | 2481557 | 129100586 | 441918355
10000000000 | 2478892 | 130397522 | 443229717
10000000000 | 2482483 | 131901474 | 445120331
10000000000 | 2481389 | 133626389 | 446911722
10000000000 | 2481670 | 135046524 | 448048772
10000000000 | 2478723 | 136543610 | 449341363
10000000000 | 2479621 | 138021149 | 450641998
10000000000 | 2479902 | 139548615 | 452650608
10000000000 | 2477236 | 141037247 | 454055831
10000000000 | 2481052 | 142429398 | 456171710
10000000000 | 2481557 | 143730804 | 457737835
10000000000 | 2479649 | 145260391 | 458974109
10000000000 | 2479790 | 146760590 | 461242847
10000000000 | 2480631 | 148146530 | 462994011
10000000000 | 2484195 | 149624649 | 463951386
10000000000 | 2481557 | 151392670 | 465742777
10000000000 | 2483999 | 152756180 | 466499023
10000000000 | 2479116 | 154173584 | 468904528
10000000000 | 2481389 | 155766144 | 470838049
10000000000 | 2482119 | 157361191 | 471119630
10000000000 | 2483942 | 158649429 | 473053152
10000000000 | 2471821 | 160119888 | 474785545
10000000000 | 2468987 | 161714539 | 476587662
10000000000 | 2474823 | 163351730 | 479516103
10000000000 | 2480351 | 164754852 | 481366492
10000000000 | 2478190 | 166341431 | 483889992
10000000000 | 2478723 | 167344391 | 485316669
10000000000 | 2476338 | 169227249 | 486872068
10000000000 | 2482511 | 170595413 | 489028173
10000000000 | 2481782 | 172148773 | 490133042
10000000000 | 2478387 | 176234268 | 492707496
10000000000 | 2473785 | 175840576 | 493503967
10000000000 | 2478387 | 176375748 | 492302556
10000000000 | 2475749 | 177785553 | 494563248
10000000000 | 2478078 | 179032761 | 494820693
10000000000 | 2482259 | 181193588 | 496587948
10000000000 | 2477938 | 182333130 | 498711872
10000000000 | 2479172 | 183756958 | 500854568
10000000000 | 2478050 | 185260239 | 502702275
10000000000 | 2474318 | 186328369 | 505150688
10000000000 | 2478246 | 188264786 | 506467413
10000000000 | 2479481 | 189815674 | 509141091
10000000000 | 2477966 | 191321808 | 510323730
10000000000 | 2482680 | 193064423 | 511680682
10000000000 | 2479397 | 194585022 | 514649349
10000000000 | 2479874 | 195828094 | 514402630
10000000000 | 2477208 | 196891937 | 515630859
10000000000 | 2473645 | 198776489 | 516792045
10000000000 | 2489695 | 200522293 | 517626060
10000000000 | 2486720 | 201322708 | 520181742
10000000000 | 2467527 | 203178680 | 521490422
10000000000 | 2478611 | 204298447 | 524381319
10000000000 | 2471793 | 206078339 | 526414065
10000000000 | 2485794 | 207544601 | 527108631
10000000000 | 2482287 | 209030457 | 529428321
10000000000 | 2473869 | 210714722 | 531337707
10000000000 | 2477152 | 211929321 | 534185696
10000000000 | 2480126 | 213517120 | 535440742
10000000000 | 2474963 | 215559830 | 538106374
10000000000 | 2483016 | 216651596 | 540337568
10000000000 | 2480716 | 217945648 | 542185274
10000000000 | 2479958 | 219494797 | 544888450
10000000000 | 2482399 | 220980545 | 546889015
10000000000 | 2475833 | 222684769 | 549514422
10000000000 | 2475805 | 223797607 | 552048649
10000000000 | 2487983 | 225464142 | 555137994
10000000000 | 2479313 | 227024841 | 557532772
10000000000 | 2485177 | 228025787 | 560361989
10000000000 | 2481389 | 229982376 | 562354509
10000000000 | 2480463 | 231287949 | 564540112
10000000000 | 2480575 | 233107849 | 567546323
10000000000 | 2482427 | 234571060 | 571826352
10000000000 | 2478022 | 235774048 | 572271518
10000000000 | 2475216 | 237055908 | 575379634
10000000000 | 2477264 | 238400085 | 578852465
10000000000 | 2478639 | 240609818 | 581536869
10000000000 | 2477994 | 241731400 | 585095515
10000000000 | 2479733 | 242927979 | 587557336
10000000000 | 2480491 | 244828461 | 590284647
10000000000 | 2479818 | 246259918 | 593639482
10000000000 | 2480463 | 247030640 | 597182038
10000000000 | 2475300 | 249417542 | 599692130
10000000000 | 2479930 | 250876450 | 604476323
10000000000 | 2475047 | 252135071 | 605119936
10000000000 | 2480996 | 253453430 | 608397001
10000000000 | 2472578 | 254890015 | 610467290
10000000000 | 2477012 | 256551331 | 613704129
10000000000 | 2478499 | 258209961 | 616986558
10000000000 | 2479481 | 259258026 | 620590792
10000000000 | 2480940 | 261154755 | 623390511
10000000000 | 2484868 | 262811188 | 627659813
10000000000 | 2472298 | 264055420 | 630861789
10000000000 | 2476928 | 265743683 | 634567930
10000000000 | 2481417 | 266965332 | 638384021
10000000000 | 2476507 | 268474792 | 642664050
10000000000 | 2482568 | 269986084 | 647997996
10000000000 | 2486524 | 271523956 | 655029472
10000000000 | 2478415 | 273063232 | 657056854
10000000000 | 2471456 | 274452606 | 662527568
10000000000 | 2483241 | 275886810 | 665515006
10000000000 | 2481557 | 277743408 | 670157068
10000000000 | 2473280 | 278980011 | 674772312
10000000000 | 2487169 | 280245667 | 679934628
10000000000 | 2481165 | 281554016 | 686569209
10000000000 | 2482034 | 283388153 | 692924891
10000000000 | 2474935 | 284540680 | 697778809
10000000000 | 2479425 | 286366486 | 703793912
10000000000 | 2477713 | 287488312 | 708159756
10000000000 | 2477292 | 289126617 | 712576553
10000000000 | 2479144 | 290728058 | 716757358
10000000000 | 2481193 | 292421448 | 722539152
10000000000 | 2483129 | 294060974 | 728106408
10000000000 | 2473981 | 295452301 | 737597023
10000000000 | 2480323 | 296569977 | 741327299
10000000000 | 2478302 | 297945160 | 748980935
10000000000 | 2484616 | 299508911 | 759002531
10000000000 | 2473841 | 301263306 | 765503027
10000000000 | 2477685 | 302643829 | 773207615
10000000000 | 2479144 | 304455536 | 776508815
10000000000 | 2482062 | 305048126 | 785977977
10000000000 | 2482680 | 307085602 | 791931401
10000000000 | 2474851 | 308099365 | 799625263
10000000000 | 2479285 | 309942657 | 810826817
10000000000 | 2477713 | 311280945 | 818115739
10000000000 | 2482876 | 312451263 | 830054767
10000000000 | 2477012 | 313821320 | 838577281
10000000000 | 2478106 | 315866730 | 854825837
10000000000 | 2479705 | 318085571 | 870867900
10000000000 | 2474430 | 318802124 | 883683852
10000000000 | 2475160 | 320803131 | 900517023
10000000000 | 2477769 | 321608734 | 917744408
10000000000 | 2481754 | 323127106 | 927875955
10000000000 | 2487674 | 324752319 | 951577018
10000000000 | 2472466 | 326421936 | 967720987
10000000000 | 2478555 | 327753601 | 984621202
10000000000 | 2473392 | 329381256 | 1005675404
10000000000 | 2478302 | 331142517 | 1024932853
10000000000 | 2480154 | 332279663 | 1041283315
10000000000 | 2484167 | 333737671 | 1064563347
10000000000 | 2477405 | 334944458 | 1018630805
10000000000 | 2477994 | 336460083 | 1039282750
10000000000 | 2475693 | 338924164 | 1061683177
10000000000 | 2476254 | 339447296 | 1086805552
10000000000 | 2474963 | 341356750 | 1116870342
10000000000 | 2479060 | 342601532 | 1135545857
10000000000 | 2479060 | 343978394 | 1166085312
10000000000 | 2481277 | 345890411 | 1198751373
10000000000 | 2478443 | 347081482 | 1228317363
10000000000 | 2480182 | 349434021 | 1268728238
10000000000 | 2481698 | 350022064 | 1308128103
10000000000 | 2484139 | 351433228 | 1342663325
10000000000 | 2479425 | 353182617 | 1388338421
10000000000 | 2478218 | 354446381 | 1437486347
10000000000 | 2472101 | 355768341 | 1487261797
10000000000 | 2479172 | 357844666 | 1542706408
10000000000 | 2478639 | 358817139 | 1608861818
10000000000 | 2477292 | 360037018 | 1680292177
10000000000 | 2478639 | 362189972 | 1768451119
10000000000 | 2482315 | 363590759 | 1855355016
10000000000 | 2479004 | 364412048 | 1963039579
10000000000 | 2474093 | 366855438 | 2083920899
10000000000 | 2484700 | 367383118 | 2224590648
10000000000 | 2475833 | 369315247 | 2410589551
10000000000 | 2482904 | 370609741 | 2655752614
10000000000 | 2477376 | 372710815 | 2888939105
10000000000 | 2482596 | 373509460 | 3080762709
10000000000 | 2473308 | 374934479 | 3227694281
10000000000 | 2485570 | 376953186 | 3294469169
10000000000 | 2477096 | 378300690 | 3328473409
10000000000 | 2480828 | 380150452 | 3312704881
10000000000 | 2474374 | 381355164 | 3272210873
10000000000 | 2482427 | 382756470 | 3215706981
10000000000 | 2472775 | 385189270 | 3133619458
10000000000 | 2486271 | 386011353 | 3049761998
10000000000 | 2476535 | 387033081 | 2964885484
10000000000 | 2479453 | 389281738 | 2852548132
10000000000 | 2480519 | 390146545 | 2751581283
10000000000 | 2483073 | 391886993 | 2648493192
10000000000 | 2478274 | 393288452 | 2537612015
10000000000 | 2484448 | 394744568 | 2424939448
10000000000 | 2482259 | 396377289 | 2322398428
10000000000 | 2478808 | 398116547 | 2221171452
10000000000 | 2481136 | 399161987 | 2127276305
10000000000 | 2479032 | 399943970 | 2034553071
10000000000 | 2473897 | 399153442 | 1996046219
10000000000 | 2469043 | 399096954 | 1963661739
100000000000 | 2503612 | 22084164 | 265170321
100000000000 | 2477433 | 22311398 | 267918014
100000000000 | 2488993 | 23189463 | 269234204
100000000000 | 2479256 | 25318092 | 272267232
100000000000 | 2472045 | 26964561 | 273267514
100000000000 | 2492052 | 28699389 | 275340485
100000000000 | 2484925 | 30278591 | 277118467
100000000000 | 2480351 | 31852823 | 278716774
100000000000 | 2469043 | 33335651 | 280768292
100000000000 | 2484476 | 34975407 | 281776619
100000000000 | 2486159 | 36599991 | 285236041
100000000000 | 2488853 | 38078495 | 287381419
100000000000 | 2471905 | 39611061 | 288333431
100000000000 | 2484307 | 41196289 | 289435618
100000000000 | 2477040 | 42606892 | 291098286
100000000000 | 2477910 | 44249756 | 291704356
100000000000 | 2482287 | 45783878 | 292280926
100000000000 | 2478723 | 47302860 | 293766600
100000000000 | 2489975 | 48850262 | 295936114
100000000000 | 2481585 | 50397346 | 296587772
100000000000 | 2477489 | 51975990 | 299130045
100000000000 | 2482988 | 53372257 | 300151781
100000000000 | 2489358 | 54934196 | 290213318
100000000000 | 2481585 | 56358162 | 291264553
100000000000 | 2475412 | 57745331 | 294093770
100000000000 | 2487899 | 59539917 | 295338089
100000000000 | 2486075 | 60955116 | 297453968
100000000000 | 2482764 | 62366119 | 299140772
100000000000 | 2484251 | 63779945 | 299733433
100000000000 | 2480575 | 65274094 | 301232515
100000000000 | 2483016 | 66741379 | 303300123
100000000000 | 2483830 | 68427879 | 305810216
100000000000 | 2472915 | 69721184 | 307285163
100000000000 | 2480800 | 71317375 | 308395396
100000000000 | 2484616 | 72674751 | 310090244
100000000000 | 2482792 | 74173309 | 313050866
100000000000 | 2481866 | 75509743 | 314024331
100000000000 | 2480351 | 77273247 | 315863993
100000000000 | 2484756 | 78775612 | 317663429
100000000000 | 2483578 | 80285767 | 318722709
100000000000 | 2481810 | 81669121 | 320283471
100000000000 | 2471259 | 83252846 | 322179449
100000000000 | 2483746 | 84563187 | 324437459
100000000000 | 2482680 | 86148018 | 326435343
100000000000 | 2479509 | 87666977 | 328422499
100000000000 | 2479818 | 89005928 | 329269923
100000000000 | 2478611 | 90575150 | 331235626
100000000000 | 2479313 | 91831398 | 332528216
100000000000 | 2479958 | 93849823 | 335480792
100000000000 | 2481024 | 95139549 | 336918196
100000000000 | 2474178 | 96695229 | 338232239
100000000000 | 2486187 | 97856712 | 340270349
100000000000 | 2472185 | 99451782 | 341302812
100000000000 | 2482147 | 100965622 | 345499707
100000000000 | 2484616 | 102420395 | 344767597
100000000000 | 2480379 | 103923157 | 346599213
100000000000 | 2477152 | 105358711 | 348916222
100000000000 | 2478555 | 106827774 | 351530901
100000000000 | 2482175 | 108318253 | 366226740
100000000000 | 2482680 | 109879120 | 368500840
100000000000 | 2485402 | 111403053 | 370174235
100000000000 | 2480323 | 112665100 | 372451018
100000000000 | 2481333 | 114378876 | 374451582
100000000000 | 2478751 | 115621071 | 376301971
100000000000 | 2477433 | 117166641 | 377838598
100000000000 | 2480940 | 118859604 | 380142197
100000000000 | 2483774 | 120257439 | 381818274
100000000000 | 2484784 | 121701782 | 382595973
100000000000 | 2478864 | 123096718 | 383985106
100000000000 | 2484868 | 124850372 | 385398373
100000000000 | 2479790 | 126066757 | 387342622
100000000000 | 2483662 | 127450157 | 389168875
100000000000 | 2480603 | 128978973 | 390579461
100000000000 | 2481080 | 130487671 | 391829144
100000000000 | 2475412 | 131993195 | 393945023
100000000000 | 2471793 | 133738663 | 395720323
100000000000 | 2477741 | 135025131 | 396843965
100000000000 | 2481670 | 136544159 | 398085602
100000000000 | 2483746 | 138097031 | 399477416
100000000000 | 2480659 | 139638657 | 401019406
100000000000 | 2485233 | 140986267 | 402792025
100000000000 | 2479846 | 142469696 | 404650459
100000000000 | 2485738 | 143907745 | 406133451
100000000000 | 2484139 | 145522903 | 407476994
100000000000 | 2479902 | 146646698 | 409662598
100000000000 | 2481585 | 148309860 | 410933734
100000000000 | 2483718 | 149842758 | 412542768
100000000000 | 2483942 | 151495605 | 414036487
100000000000 | 2481950 | 152820251 | 414151801
100000000000 | 2480463 | 154194244 | 416495626
100000000000 | 2483662 | 155837402 | 417959847
100000000000 | 2482427 | 157421570 | 419139805
100000000000 | 2484504 | 158849045 | 421185959
100000000000 | 2480800 | 160201996 | 422607272
100000000000 | 2481221 | 161541397 | 423682643
100000000000 | 2483073 | 163376953 | 426251733
100000000000 | 2483662 | 164955215 | 428029715
100000000000 | 2481305 | 166287888 | 430065142
100000000000 | 2478218 | 167453918 | 431234373
100000000000 | 2478751 | 169223907 | 433347570
100000000000 | 2483241 | 170478989 | 435251593
100000000000 | 2480996 | 172050888 | 436624635
100000000000 | 2482203 | 176477463 | 438458933
100000000000 | 2479733 | 175781693 | 439585256
100000000000 | 2477825 | 176523148 | 438673471
100000000000 | 2478864 | 177892532 | 440936845
100000000000 | 2480575 | 179100693 | 441137974
100000000000 | 2482568 | 181311722 | 442932046
100000000000 | 2483634 | 182577591 | 443725836
100000000000 | 2479144 | 183746841 | 446324425
100000000000 | 2483465 | 185346329 | 447600925
100000000000 | 2481501 | 186734848 | 449789210
100000000000 | 2478639 | 188292542 | 451406289
100000000000 | 2483606 | 189767349 | 452972415
100000000000 | 2480211 | 191446243 | 453881519
100000000000 | 2484279 | 193109390 | 456327249
100000000000 | 2483437 | 194647079 | 456477426
100000000000 | 2475104 | 195556915 | 458432402
100000000000 | 2481810 | 197085022 | 459320052
100000000000 | 2485963 | 198949951 | 461277709
100000000000 | 2488404 | 200641495 | 462036636
100000000000 | 2484784 | 201852493 | 464908761
100000000000 | 2470277 | 203265900 | 466271076
100000000000 | 2481417 | 204525894 | 468821394
100000000000 | 2482343 | 206176926 | 470838049
100000000000 | 2476310 | 207733231 | 471897330
100000000000 | 2480716 | 209451813 | 474262609
100000000000 | 2479285 | 210715012 | 476260492
100000000000 | 2480126 | 211932877 | 479234522
100000000000 | 2477096 | 213509888 | 480591474
100000000000 | 2480688 | 215416138 | 483393874
100000000000 | 2485037 | 216443054 | 485386394
100000000000 | 2482820 | 218129196 | 487102696
100000000000 | 2479649 | 219654343 | 489132760
100000000000 | 2484055 | 221076675 | 491444404
100000000000 | 2485570 | 222695251 | 494056402
100000000000 | 2481389 | 223613586 | 497400510
100000000000 | 2486075 | 225546082 | 500538125
100000000000 | 2482455 | 227321243 | 503155486
100000000000 | 2483494 | 227825058 | 505912297
100000000000 | 2483914 | 230172363 | 508038903
100000000000 | 2481417 | 231313660 | 510626765
100000000000 | 2481810 | 233267303 | 513812651
100000000000 | 2480631 | 234450592 | 517213075
100000000000 | 2480716 | 235640610 | 518210676
100000000000 | 2480744 | 237484528 | 521715687
100000000000 | 2473616 | 238315002 | 525692681
100000000000 | 2480575 | 240433762 | 528693529
100000000000 | 2482876 | 241807358 | 531860643
100000000000 | 2477180 | 243078079 | 535253022
100000000000 | 2483241 | 244768616 | 538441590
100000000000 | 2484419 | 246052948 | 541485345
100000000000 | 2480884 | 247090759 | 545397978
100000000000 | 2475244 | 249558533 | 548125289
100000000000 | 2478246 | 250791519 | 552373138
100000000000 | 2487085 | 252414764 | 553925855
100000000000 | 2476843 | 253562698 | 558337288
100000000000 | 2480744 | 254971237 | 561217458
100000000000 | 2473925 | 256826630 | 564432843
100000000000 | 2480659 | 258015686 | 567790360
100000000000 | 2480014 | 259295654 | 571826352
100000000000 | 2485205 | 261219421 | 575626353
100000000000 | 2485907 | 262732178 | 579592620
100000000000 | 2484279 | 264187927 | 582665874
100000000000 | 2480323 | 265681519 | 586221838
100000000000 | 2482287 | 266856232 | 589761712
100000000000 | 2475693 | 268523773 | 594797986
100000000000 | 2471736 | 270178558 | 599928121
100000000000 | 2475384 | 271371552 | 606696789
100000000000 | 2477433 | 273293365 | 608539132
100000000000 | 2478892 | 274269958 | 614042026
100000000000 | 2480631 | 275834198 | 616873925
100000000000 | 2481950 | 277435944 | 622272232
100000000000 | 2480744 | 279135986 | 626187547
100000000000 | 2487702 | 280245911 | 632068564
100000000000 | 2481024 | 281586884 | 637252334
100000000000 | 2480996 | 282910706 | 644828200
100000000000 | 2478976 | 284579010 | 649682117
100000000000 | 2480042 | 286673859 | 655740128
100000000000 | 2480295 | 287908325 | 659652761
100000000000 | 2481529 | 289214325 | 665434555
100000000000 | 2483325 | 290487030 | 669315007
100000000000 | 2483662 | 292316254 | 675614373
100000000000 | 2486496 | 294401337 | 681763562
100000000000 | 2480856 | 295206848 | 691530396
100000000000 | 2479144 | 296386200 | 694718963
100000000000 | 2478864 | 297930481 | 701492994
100000000000 | 2485682 | 299530060 | 711442184
100000000000 | 2471203 | 301601074 | 718334211
100000000000 | 2480828 | 302696625 | 726349879
100000000000 | 2483241 | 304568024 | 730839083
100000000000 | 2481922 | 305173431 | 738610714
100000000000 | 2488348 | 306941406 | 745591238
100000000000 | 2482820 | 308426147 | 754314881
100000000000 | 2479537 | 310097656 | 765154403
100000000000 | 2472298 | 311404724 | 772982350
100000000000 | 2482371 | 312920898 | 784470849
100000000000 | 2477769 | 313342560 | 793162312
100000000000 | 2485430 | 315942322 | 807657021
100000000000 | 2479762 | 317646820 | 823146650
100000000000 | 2480996 | 318759827 | 834444746
100000000000 | 2477096 | 320797424 | 850958793
100000000000 | 2479649 | 321276855 | 867829509
100000000000 | 2484055 | 323342255 | 879393096
100000000000 | 2478050 | 324532196 | 884281876
100000000000 | 2480631 | 326226044 | 898511095
100000000000 | 2477517 | 327797638 | 913716461
100000000000 | 2479958 | 329868256 | 933223310
100000000000 | 2480800 | 331108734 | 952089227
100000000000 | 2482960 | 332390686 | 967466223
100000000000 | 2483886 | 334154938 | 988855641
100000000000 | 2478471 | 334820435 | 962767846
100000000000 | 2479958 | 335876068 | 981783939
100000000000 | 2480267 | 339033325 | 1004262137
100000000000 | 2479116 | 339807983 | 1027263270
100000000000 | 2480800 | 341032013 | 1054399619
100000000000 | 2480828 | 342252594 | 1072452974
100000000000 | 2485766 | 344244385 | 1099637594
100000000000 | 2486019 | 345637360 | 1131059336
100000000000 | 2486299 | 346552490 | 1158093779
100000000000 | 2484391 | 349008087 | 1194441845
100000000000 | 2484223 | 350281738 | 1230478831
100000000000 | 2486468 | 351695709 | 1265842704
100000000000 | 2481670 | 353100677 | 1308683220
100000000000 | 2480154 | 354457397 | 1354690850
100000000000 | 2486243 | 355854919 | 1399065310
100000000000 | 2483522 | 357680145 | 1451321353
100000000000 | 2479565 | 358383850 | 1510238795
100000000000 | 2483045 | 360586029 | 1578217776
100000000000 | 2477517 | 361993439 | 1655923365
100000000000 | 2485065 | 363589142 | 1733599455
100000000000 | 2483578 | 364517822 | 1832058893
100000000000 | 2483662 | 367089050 | 1945889964
100000000000 | 2488039 | 367074707 | 2067961969
100000000000 | 2469295 | 369503845 | 2233614644
100000000000 | 2475384 | 370851318 | 2455784619
100000000000 | 2476871 | 372718567 | 2661397640
100000000000 | 2483746 | 373968842 | 2824953208
100000000000 | 2481726 | 374692352 | 2939730928
100000000000 | 2473224 | 376948578 | 2999211531
100000000000 | 2479790 | 377950684 | 3040697777
100000000000 | 2481052 | 379809204 | 3024151549
100000000000 | 2488853 | 381466370 | 2984998402
100000000000 | 2485822 | 382713196 | 2934850193
100000000000 | 2482006 | 384887146 | 2864374528
100000000000 | 2474402 | 386340698 | 2791056237
100000000000 | 2481333 | 387261658 | 2713313104
100000000000 | 2477348 | 389293579 | 2613571803
100000000000 | 2483185 | 389906525 | 2523342570
100000000000 | 2482315 | 391873474 | 2435290896
100000000000 | 2482455 | 393299164 | 2332650653
100000000000 | 2483971 | 395158356 | 2232480275
100000000000 | 2481950 | 396074005 | 2145029307
100000000000 | 2477376 | 398295715 | 2050471775
100000000000 | 2481922 | 399382446 | 1966488274
100000000000 | 2482091 | 400030975 | 1884076263
100000000000 | 2478611 | 399475433 | 1845419234
100000000000 | 2482371 | 399280609 | 1816617535
1000000000000 | 2491631 | 22128868 | 152887140
1000000000000 | 2491491 | 22301785 | 153188298
1000000000000 | 2489695 | 23232899 | 154491615
1000000000000 | 2480744 | 25328814 | 157907593
1000000000000 | 2489330 | 27089203 | 159290825
1000000000000 | 2485766 | 28663534 | 161195921
1000000000000 | 2484644 | 30345325 | 161481256
1000000000000 | 2485177 | 31916626 | 162504869
1000000000000 | 2479397 | 33410690 | 165064842
1000000000000 | 2484896 | 35108955 | 166105618
1000000000000 | 2482062 | 36639183 | 168630728
1000000000000 | 2481389 | 38113270 | 170031392
1000000000000 | 2482231 | 39618130 | 171247285
1000000000000 | 2482483 | 41201164 | 172066283
1000000000000 | 2480716 | 42698055 | 173559734
1000000000000 | 2482511 | 44297882 | 174154808
1000000000000 | 2479537 | 45810749 | 174289162
1000000000000 | 2482062 | 47411911 | 175894173
1000000000000 | 2477433 | 48908634 | 177382261
1000000000000 | 2480828 | 50397083 | 178078436
1000000000000 | 2481501 | 51950523 | 180030730
1000000000000 | 2481277 | 53502964 | 181797181
1000000000000 | 2483213 | 54890965 | 178689064
1000000000000 | 2483465 | 56399319 | 180587724
1000000000000 | 2483662 | 57902306 | 182843052
1000000000000 | 2484448 | 59524132 | 183673045
1000000000000 | 2483858 | 60909950 | 185136193
1000000000000 | 2478723 | 62291721 | 186909348
1000000000000 | 2483073 | 63843983 | 188131677
1000000000000 | 2481698 | 65328362 | 189416490
1000000000000 | 2474879 | 66722115 | 190726243
1000000000000 | 2484223 | 68396988 | 191572595
1000000000000 | 2482792 | 69743439 | 192569928
1000000000000 | 2478583 | 71270020 | 193830337
1000000000000 | 2485963 | 72817139 | 194644776
1000000000000 | 2479565 | 74212219 | 195756887
1000000000000 | 2483999 | 75641068 | 196627105
1000000000000 | 2483101 | 77352570 | 198504579
1000000000000 | 2483073 | 78847717 | 199925356
1000000000000 | 2482119 | 80310928 | 200590423
1000000000000 | 2470754 | 81782181 | 201949252
1000000000000 | 2480295 | 83315735 | 203888137
1000000000000 | 2483073 | 84598427 | 205055491
1000000000000 | 2482988 | 86237152 | 206443282
1000000000000 | 2480940 | 87683167 | 208017185
1000000000000 | 2476759 | 88993782 | 209006472
1000000000000 | 2483662 | 90659920 | 211254829
1000000000000 | 2480126 | 91987518 | 212725753
1000000000000 | 2480547 | 93812248 | 214463778
1000000000000 | 2479285 | 95297371 | 215673771
1000000000000 | 2484251 | 96772682 | 216788295
1000000000000 | 2476591 | 98048584 | 218346912
1000000000000 | 2487422 | 99426727 | 220101294
1000000000000 | 2483129 | 100942245 | 222809566
1000000000000 | 2486496 | 102576180 | 223722692
1000000000000 | 2479930 | 103997009 | 225165995
1000000000000 | 2480519 | 105465332 | 226526165
1000000000000 | 2483830 | 106617645 | 228291811
1000000000000 | 2482175 | 108460640 | 232732475
1000000000000 | 2485289 | 109882729 | 234655538
1000000000000 | 2472775 | 111443314 | 235427338
1000000000000 | 2481642 | 112823288 | 238944417
1000000000000 | 2481866 | 114542496 | 241164615
1000000000000 | 2484335 | 115778427 | 242788130
1000000000000 | 2481585 | 117099106 | 243750064
1000000000000 | 2482203 | 118839668 | 245400932
1000000000000 | 2482427 | 120236153 | 246926027
1000000000000 | 2482708 | 121743355 | 248037065
1000000000000 | 2484448 | 123103622 | 249419493
1000000000000 | 2486608 | 124877831 | 250767058
1000000000000 | 2471203 | 126121414 | 252729275
1000000000000 | 2472719 | 127661438 | 254258929
1000000000000 | 2480968 | 129166260 | 255258943
1000000000000 | 2480519 | 130594360 | 256241795
1000000000000 | 2484981 | 132027939 | 258334075
1000000000000 | 2479902 | 133663361 | 259774160
1000000000000 | 2483297 | 135044785 | 260893779
1000000000000 | 2478387 | 136556458 | 262425847
1000000000000 | 2482932 | 137981689 | 263470646
1000000000000 | 2476338 | 139641052 | 264344351
1000000000000 | 2483578 | 140976517 | 266588684
1000000000000 | 2480856 | 142477722 | 267908896
1000000000000 | 2487759 | 144113937 | 269944860
1000000000000 | 2483353 | 145682236 | 271682616
1000000000000 | 2480716 | 146761536 | 273071748
1000000000000 | 2480267 | 148228775 | 273720725
1000000000000 | 2485345 | 149898926 | 275788333
1000000000000 | 2483522 | 151465408 | 277547543
1000000000000 | 2473167 | 152894791 | 278019526
1000000000000 | 2477882 | 154253006 | 279768009
1000000000000 | 2480042 | 155817841 | 281427995
1000000000000 | 2484981 | 157359070 | 283458059
1000000000000 | 2486047 | 158962097 | 284970551
1000000000000 | 2480042 | 160256744 | 286129055
1000000000000 | 2478078 | 161534805 | 287984807
1000000000000 | 2481305 | 163392075 | 289966599
1000000000000 | 2480547 | 164896774 | 291535407
1000000000000 | 2471652 | 166276077 | 292951357
1000000000000 | 2477405 | 167640152 | 294496029
1000000000000 | 2476366 | 169122040 | 296719177
1000000000000 | 2482175 | 170481674 | 298835056
1000000000000 | 2481613 | 172053818 | 299846065
1000000000000 | 2479705 | 176454193 | 301186926
1000000000000 | 2474402 | 175799820 | 302345430
1000000000000 | 2478471 | 176591217 | 302259615
1000000000000 | 2479874 | 178031754 | 303820377
1000000000000 | 2486861 | 179237213 | 304817978
1000000000000 | 2481417 | 181277939 | 305590314
1000000000000 | 2478387 | 182804932 | 306561098
1000000000000 | 2483297 | 183616669 | 308398078
1000000000000 | 2486580 | 185201752 | 309497584
1000000000000 | 2483073 | 187041382 | 311508876
1000000000000 | 2475019 | 188231995 | 312879236
1000000000000 | 2477966 | 189842514 | 314343456
1000000000000 | 2480239 | 191416519 | 315609229
1000000000000 | 2485879 | 192959946 | 317502525
1000000000000 | 2484391 | 194681107 | 318583259
1000000000000 | 2482652 | 195530777 | 320806407
1000000000000 | 2481642 | 197367783 | 321943458
1000000000000 | 2470951 | 198968658 | 323930614
1000000000000 | 2478078 | 200698013 | 325024757
1000000000000 | 2481221 | 201912460 | 327065547
1000000000000 | 2482736 | 203317932 | 329009796
1000000000000 | 2476226 | 204657425 | 331039860
1000000000000 | 2480351 | 206517303 | 332600622
1000000000000 | 2490929 | 207766724 | 334204292
1000000000000 | 2482764 | 209545166 | 336301399
1000000000000 | 2472719 | 210456573 | 338344872
1000000000000 | 2479818 | 212004150 | 340739650
1000000000000 | 2478134 | 213772156 | 342104647
1000000000000 | 2479369 | 215409576 | 344217844
1000000000000 | 2484728 | 216571579 | 346776207
1000000000000 | 2481052 | 218152084 | 348618550
1000000000000 | 2480182 | 219607819 | 350696885
1000000000000 | 2484363 | 221166107 | 353150661
1000000000000 | 2476030 | 222677277 | 355253132
1000000000000 | 2480407 | 223858292 | 358382702
1000000000000 | 2480940 | 225623108 | 361552498
1000000000000 | 2478274 | 227396820 | 364113543
1000000000000 | 2480491 | 228059219 | 366489549
1000000000000 | 2482792 | 229999405 | 368919189
1000000000000 | 2481754 | 231529404 | 371592866
1000000000000 | 2481810 | 233034119 | 374650030
1000000000000 | 2482764 | 234644897 | 377302253
1000000000000 | 2479313 | 235630493 | 379042691
1000000000000 | 2475047 | 237585876 | 382274167
1000000000000 | 2478190 | 238643951 | 385693363
1000000000000 | 2476338 | 240447357 | 388152502
1000000000000 | 2480154 | 241864731 | 390633095
1000000000000 | 2472859 | 243228928 | 392789200
1000000000000 | 2481052 | 244945862 | 395454832
1000000000000 | 2481810 | 246468277 | 397439307
1000000000000 | 2483718 | 247503464 | 400311432
1000000000000 | 2483914 | 249660553 | 400984544
1000000000000 | 2479958 | 251013229 | 404529781
1000000000000 | 2475637 | 252030685 | 405902823
1000000000000 | 2480042 | 253995605 | 408766902
1000000000000 | 2473925 | 255006577 | 409450742
1000000000000 | 2473392 | 256888062 | 412172690
1000000000000 | 2479228 | 257820923 | 414739098
1000000000000 | 2482091 | 259901245 | 418026890
1000000000000 | 2484925 | 261102600 | 420354625
1000000000000 | 2481585 | 262412689 | 422749403
1000000000000 | 2483045 | 264638336 | 425455261
1000000000000 | 2478527 | 265523285 | 427997534
1000000000000 | 2486299 | 267126160 | 429845241
1000000000000 | 2479705 | 268585724 | 433076716
1000000000000 | 2472101 | 270291351 | 436774811
1000000000000 | 2485037 | 271125458 | 439703252
1000000000000 | 2479313 | 273420654 | 441966626
1000000000000 | 2477545 | 274369385 | 445275871
1000000000000 | 2479313 | 275903992 | 448397396
1000000000000 | 2480239 | 277507233 | 452323438
1000000000000 | 2480239 | 279139282 | 455817722
1000000000000 | 2482988 | 280336700 | 459915394
1000000000000 | 2483550 | 281566040 | 463157596
1000000000000 | 2480323 | 283087891 | 469507915
1000000000000 | 2480014 | 284784363 | 473128240
1000000000000 | 2478387 | 286600769 | 477856117
1000000000000 | 2476226 | 288154510 | 481331629
1000000000000 | 2478751 | 289686584 | 486501990
1000000000000 | 2480463 | 290477783 | 489752238
1000000000000 | 2481024 | 292089844 | 494976233
1000000000000 | 2478695 | 294195160 | 501315825
1000000000000 | 2479116 | 295532623 | 510380046
1000000000000 | 2480295 | 296347687 | 515054289
1000000000000 | 2471540 | 298058289 | 520490140
1000000000000 | 2470754 | 299610046 | 527022816
1000000000000 | 2472438 | 301679016 | 533496494
1000000000000 | 2479397 | 302634338 | 540141802
1000000000000 | 2484560 | 304469818 | 545604470
1000000000000 | 2479649 | 305215179 | 553488734
1000000000000 | 2484868 | 307166840 | 559541382
1000000000000 | 2481529 | 308848907 | 570088596
1000000000000 | 2478162 | 309909210 | 579112592
1000000000000 | 2482091 | 311420837 | 584494809
1000000000000 | 2478218 | 313223969 | 595079567
1000000000000 | 2477966 | 313772156 | 602666160
1000000000000 | 2476871 | 315495575 | 616780065
1000000000000 | 2478948 | 317772247 | 630928832
1000000000000 | 2475945 | 319235260 | 640454310
1000000000000 | 2478022 | 321005890 | 650502724
1000000000000 | 2481642 | 321844543 | 666440201
1000000000000 | 2475019 | 323590332 | 677947471
1000000000000 | 2472494 | 324755280 | 691761024
1000000000000 | 2490537 | 325997253 | 705563849
1000000000000 | 2472045 | 327705017 | 719763569
1000000000000 | 2485822 | 330126404 | 737940284
1000000000000 | 2478134 | 331320923 | 754599143
1000000000000 | 2481024 | 332320465 | 770963013
1000000000000 | 2472438 | 333546997 | 792687647
1000000000000 | 2481305 | 335465271 | 802379392
1000000000000 | 2481950 | 336182526 | 819303742
1000000000000 | 2481193 | 338953339 | 839336208
1000000000000 | 2478190 | 339926392 | 861401420
1000000000000 | 2482427 | 341026978 | 883187733
1000000000000 | 2483606 | 342395203 | 903912084
1000000000000 | 2481277 | 344716614 | 931995081
1000000000000 | 2483999 | 345556610 | 963859307
1000000000000 | 2487618 | 346603851 | 994146680
1000000000000 | 2481810 | 349296631 | 1031347533
1000000000000 | 2484167 | 350371002 | 1068092493
1000000000000 | 2488600 | 351739136 | 1107728351
1000000000000 | 2481866 | 353210693 | 1154299142
1000000000000 | 2482147 | 354636810 | 1204605573
1000000000000 | 2472410 | 355603302 | 1256606852
1000000000000 | 2480659 | 357712585 | 1311330080
1000000000000 | 2479537 | 359060272 | 1373017741
1000000000000 | 2483718 | 361456268 | 1445107803
1000000000000 | 2488011 | 362160248 | 1524854182
1000000000000 | 2482539 | 363892303 | 1606150597
1000000000000 | 2483129 | 364299316 | 1705899944
1000000000000 | 2478134 | 366864502 | 1819964325
1000000000000 | 2477882 | 367120209 | 1939099843
1000000000000 | 2479958 | 369435333 | 2103524290
1000000000000 | 2477825 | 370850342 | 2323959190
1000000000000 | 2480519 | 372978149 | 2522548780
1000000000000 | 2472326 | 373874084 | 2672607240
1000000000000 | 2485177 | 375117950 | 2778210787
1000000000000 | 2482455 | 376472137 | 2844422513
1000000000000 | 2483774 | 378105957 | 2889073191
1000000000000 | 2483073 | 379876160 | 2873090126
1000000000000 | 2488123 | 381447449 | 2838522724
1000000000000 | 2465283 | 382853577 | 2789876279
1000000000000 | 2482539 | 384750427 | 2722270057
1000000000000 | 2483437 | 386075684 | 2650493757
1000000000000 | 2478611 | 387261749 | 2571648436
1000000000000 | 2480856 | 389140503 | 2482344398
1000000000000 | 2486215 | 389975159 | 2395314460
1000000000000 | 2481277 | 391866730 | 2314267446
1000000000000 | 2482343 | 393327789 | 2215250209
1000000000000 | 2479874 | 395112701 | 2118179903
1000000000000 | 2482147 | 396472351 | 2035014327
1000000000000 | 2480351 | 398309509 | 1943028567
1000000000000 | 2484588 | 399668152 | 1861750924
1000000000000 | 2478387 | 400121887 | 1790918590
1000000000000 | 2482119 | 399708801 | 1751347094
1000000000000 | 2476647 | 399573547 | 1725801006