## Permittivity_3Cmin
Frequency (Hz) | Load (MPa) | T (x10^-6 °C) | Permittivity (x10^-6) | Dissipation Factor
100000000 | 1512835 | 21674242 | 603292371 | 0,249665
100000000 | 1485424 | 21650837 | 600772497 | 0,247624
100000000 | 1480869 | 21630388 | 600172652 | 0,251474
100000000 | 1482640 | 21637468 | 601285902 | 0,248355
100000000 | 1487954 | 21612778 | 600096689 | 0,247943
100000000 | 1485199 | 21613512 | 598367877 | 0,249874
100000000 | 1482612 | 21619213 | 598265720 | 0,248054
100000000 | 1482078 | 21608189 | 598323347 | 0,250350
100000000 | 1477411 | 21600643 | 598048309 | 0,248230
100000000 | 1483512 | 21603622 | 599103932 | 0,247124
100000000 | 1484890 | 21602856 | 598155705 | 0,246575
100000000 | 1483371 | 21593216 | 598860327 | 0,246283
100000000 | 1482528 | 21602776 | 598556475 | 0,246069
100000000 | 1481010 | 21593817 | 597647539 | 0,247485
100000000 | 1482978 | 21595367 | 596908865 | 0,246064
100000000 | 1482303 | 21590307 | 597993301 | 0,250098
100000000 | 1476230 | 21589611 | 597754935 | 0,249460
100000000 | 1482950 | 21588659 | 597650158 | 0,247906
100000000 | 1475190 | 21580685 | 598310250 | 0,248538
100000000 | 1480869 | 21594669 | 597362023 | 0,248079
100000000 | 1487167 | 21585768 | 596240915 | 0,246882
100000000 | 1483400 | 21611021 | 597545382 | 0,246548
100000000 | 1480672 | 21597595 | 598870804 | 0,246821
100000000 | 1484468 | 21605049 | 598155705 | 0,248668
100000000 | 1485227 | 21610178 | 598155705 | 0,244958
100000000 | 1506172 | 23109945 | 601555701 | 0,247317
100000000 | 1487448 | 24522251 | 608662164 | 0,245102
100000000 | 1512132 | 26273462 | 611048448 | 0,249337
100000000 | 1494027 | 28162191 | 615333805 | 0,248541
100000000 | 1502883 | 29828081 | 618199441 | 0,248684
100000000 | 1490709 | 31614607 | 620001596 | 0,248380
100000000 | 1490850 | 33290688 | 628113914 | 0,245821
100000000 | 1495854 | 34923195 | 632462137 | 0,246921
100000000 | 1487729 | 36645035 | 635945954 | 0,250319
100000000 | 1493408 | 38256290 | 642363512 | 0,249245
100000000 | 1484749 | 39878418 | 644555960 | 0,247935
100000000 | 1497119 | 41528881 | 649139930 | 0,253504
100000000 | 1488601 | 43047096 | 653943930 | 0,248008
100000000 | 1490175 | 44707603 | 656534528 | 0,249448
100000000 | 1497822 | 46236225 | 664086291 | 0,251241
100000000 | 1481516 | 47882347 | 665207400 | 0,250626
100000000 | 1492059 | 49292698 | 669770414 | 0,250043
100000000 | 1488376 | 50835083 | 676620175 | 0,253742
100000000 | 1482022 | 52336105 | 678731421 | 0,252715
100000000 | 1486352 | 53938015 | 683260383 | 0,252051
100000000 | 1489838 | 55390202 | 690990267 | 0,252988
100000000 | 1490006 | 56985493 | 694201665 | 0,252623
100000000 | 1489950 | 58513905 | 694701973 | 0,250057
100000000 | 1485339 | 59948849 | 699005666 | 0,249030
100000000 | 1494477 | 61573025 | 706384548 | 0,257158
100000000 | 1497288 | 63070526 | 709150646 | 0,254950
100000000 | 1486211 | 64477760 | 714881919 | 0,256433
100000000 | 1495686 | 66089203 | 718137847 | 0,256959
100000000 | 1491750 | 67658066 | 723680522 | 0,256285
100000000 | 1482837 | 69017990 | 728751702 | 0,257112
100000000 | 1498047 | 70565437 | 733490218 | 0,252954
100000000 | 1489585 | 72104744 | 734991140 | 0,258897
100000000 | 1488179 | 73593422 | 743072025 | 0,256622
100000000 | 1497119 | 74949043 | 744528417 | 0,257282
100000000 | 1494898 | 76585968 | 750715467 | 0,258529
100000000 | 1482612 | 77872841 | 752441659 | 0,254416
100000000 | 1500549 | 79424171 | 759173547 | 0,256157
100000000 | 1490625 | 80807228 | 762327318 | 0,258476
100000000 | 1491721 | 82211365 | 767762597 | 0,256467
100000000 | 1507297 | 83887627 | 769171841 | 0,256738
100000000 | 1499256 | 85387260 | 773444101 | 0,257235
100000000 | 1490597 | 86843834 | 780461504 | 0,262115
100000000 | 1497682 | 88413322 | 784917123 | 0,260396
100000000 | 1503276 | 89827080 | 788201865 | 0,257053
100000000 | 1485424 | 91364670 | 793830980 | 0,256649
100000000 | 1493886 | 92708679 | 797807247 | 0,257163
100000000 | 1500128 | 94403015 | 803452078 | 0,260603
100000000 | 1485930 | 95816910 | 812478570 | 0,261435
100000000 | 1490512 | 97266853 | 814327875 | 0,260510
100000000 | 1504485 | 98748650 | 816423404 | 0,257236
100000000 | 1502433 | 100230072 | 819268085 | 0,255566
100000000 | 1487251 | 101714722 | 827948814 | 0,258631
100000000 | 1499621 | 103217026 | 832629703 | 0,260791
100000000 | 1502545 | 104763496 | 839000111 | 0,263254
100000000 | 1492115 | 106371658 | 845755573 | 0,260678
100000000 | 1498300 | 107638229 | 849223674 | 0,260224
100000000 | 1515872 | 109424698 | 851526137 | 0,260644
100000000 | 1497232 | 110715454 | 861665879 | 0,263113
100000000 | 1493746 | 112015297 | 862923196 | 0,258707
100000000 | 1506481 | 113692139 | 868361094 | 0,263136
100000000 | 1506987 | 115090118 | 874275726 | 0,261586
100000000 | 1501674 | 116580078 | 883661077 | 0,264988
100000000 | 1496979 | 118186623 | 885033648 | 0,258625
100000000 | 1517390 | 119486076 | 887797127 | 0,258929
100000000 | 1496810 | 121084084 | 894531634 | 0,262789
100000000 | 1499959 | 122620773 | 906853346 | 0,264556
100000000 | 1503557 | 124162529 | 907096951 | 0,263580
100000000 | 1525262 | 125551994 | 912490319 | 0,265032
100000000 | 1507381 | 129785934 | 918920974 | 0,262419
100000000 | 1531081 | 129038116 | 919560111 | 0,260553
100000000 | 1527033 | 129896545 | 922734838 | 0,261739
100000000 | 1515253 | 131341156 | 926747776 | 0,260710
100000000 | 1508899 | 133028732 | 931908017 | 0,257021
100000000 | 1488263 | 134455521 | 938650382 | 0,262242
100000000 | 1505638 | 136126846 | 943831578 | 0,261774
100000000 | 1506088 | 137493591 | 948797982 | 0,260575
100000000 | 1499537 | 139054337 | 955024323 | 0,262992
100000000 | 1501083 | 140402252 | 964027240 | 0,265358
100000000 | 1515169 | 141855087 | 968713367 | 0,259705
100000000 | 1504823 | 142936905 | 972375304 | 0,259812
100000000 | 1493043 | 144721664 | 986493932 | 0,261546
100000000 | 1516715 | 146358185 | 987806257 | 0,259161
100000000 | 1508534 | 147856659 | 997050160 | 0,258501
100000000 | 1495376 | 149199295 | 1002833821 | 0,260287
100000000 | 1496979 | 150480576 | 1011462162 | 0,260305
100000000 | 1498581 | 152320908 | 1014783576 | 0,258797
100000000 | 1510389 | 153377213 | 1026183255 | 0,259106
100000000 | 1493971 | 155357956 | 1035919607 | 0,255265
100000000 | 1490709 | 156544617 | 1043096794 | 0,254801
100000000 | 1486858 | 157947968 | 1046855650 | 0,254095
100000000 | 1491806 | 159616440 | 1056681062 | 0,255871
100000000 | 1493661 | 161197906 | 1063808481 | 0,249707
100000000 | 1494673 | 162812729 | 1075011704 | 0,251720
100000000 | 1495657 | 164122391 | 1079370404 | 0,248173
100000000 | 1499144 | 165592484 | 1091715691 | 0,248227
100000000 | 1507437 | 167658936 | 1099909210 | 0,248114
100000000 | 1495489 | 168770874 | 1107500264 | 0,244256
100000000 | 1491131 | 170118256 | 1114834616 | 0,244722
100000000 | 1497147 | 171327484 | 1122328752 | 0,243249
100000000 | 1492565 | 173001160 | 1132675428 | 0,243875
100000000 | 1512470 | 174658081 | 1138466946 | 0,239513
100000000 | 1500999 | 176247681 | 1148457382 | 0,238355
100000000 | 1492368 | 177298737 | 1156629945 | 0,237169
100000000 | 1500915 | 179030975 | 1166416067 | 0,234548
100000000 | 1501899 | 180531998 | 1172459049 | 0,231470
100000000 | 1517221 | 181988068 | 1182522828 | 0,228969
100000000 | 1501168 | 183743851 | 1193621274 | 0,228853
100000000 | 1498441 | 185126587 | 1204478735 | 0,226493
100000000 | 1495067 | 186285736 | 1209966402 | 0,222373
100000000 | 1494139 | 188092438 | 1220572399 | 0,221556
100000000 | 1505891 | 189370041 | 1227650048 | 0,217841
100000000 | 1510530 | 191111023 | 1237145415 | 0,218286
100000000 | 1509602 | 192645370 | 1243971601 | 0,213091
100000000 | 1500240 | 193866882 | 1256762187 | 0,214073
100000000 | 1493689 | 195074677 | 1262365109 | 0,212074
100000000 | 1494814 | 196533966 | 1273531660 | 0,208117
100000000 | 1520257 | 198167923 | 1280454764 | 0,212230
100000000 | 1501140 | 199590515 | 1288857836 | 0,206859
100000000 | 1505385 | 201257645 | 1295731172 | 0,207005
100000000 | 1506453 | 202442322 | 1306148571 | 0,206234
100000000 | 1486408 | 204582169 | 1311096639 | 0,204336
100000000 | 1500830 | 205725845 | 1315243168 | 0,203892
100000000 | 1514157 | 207005875 | 1326352092 | 0,205751
100000000 | 1510192 | 208402039 | 1334171035 | 0,198869
100000000 | 1516631 | 210224838 | 1339506776 | 0,199310
100000000 | 1494392 | 211885971 | 1349355763 | 0,203335
100000000 | 1495545 | 213015121 | 1357059452 | 0,200121
100000000 | 1510727 | 214773026 | 1361632945 | 0,200568
100000000 | 1509040 | 216129135 | 1375793483 | 0,201117
100000000 | 1514803 | 217358887 | 1383125216 | 0,197854
100000000 | 1502011 | 219419388 | 1388644316 | 0,196448
100000000 | 1498806 | 221077789 | 1394514417 | 0,198261
100000000 | 1495151 | 221923721 | 1404727502 | 0,196418
100000000 | 1496669 | 223441650 | 1411197449 | 0,194495
100000000 | 1492818 | 225161438 | 1422075864 | 0,193250
100000000 | 1495489 | 226868088 | 1428661065 | 0,194170
100000000 | 1516968 | 228107727 | 1441865518 | 0,191301
100000000 | 1507297 | 229017151 | 1450394322 | 0,191439
100000000 | 1507325 | 230833099 | 1460916498 | 0,192133
100000000 | 1494702 | 232373413 | 1470686902 | 0,189071
100000000 | 1489388 | 233883759 | 1482361619 | 0,186404
100000000 | 1492565 | 235503876 | 1496619076 | 0,188177
100000000 | 1484131 | 237080353 | 1506017524 | 0,184639
100000000 | 1490203 | 238422012 | 1514960195 | 0,182910
100000000 | 1490456 | 240112396 | 1524397934 | 0,181961
100000000 | 1500324 | 241637146 | 1538846608 | 0,184984
100000000 | 1500268 | 242942352 | 1547511621 | 0,182609
100000000 | 1509574 | 244206924 | 1560325782 | 0,181646
100000000 | 1495067 | 245214737 | 1572629158 | 0,181196
100000000 | 1495798 | 247424362 | 1586032686 | 0,181936
100000000 | 1493408 | 249402420 | 1599732208 | 0,179389
100000000 | 1494055 | 250367645 | 1614319711 | 0,180160
100000000 | 1507016 | 251756561 | 1625098589 | 0,176310
100000000 | 1498806 | 253230774 | 1640825535 | 0,176829
100000000 | 1498131 | 254682587 | 1655200865 | 0,176853
100000000 | 1499678 | 255962891 | 1662535217 | 0,179228
100000000 | 1498244 | 257404572 | 1680910389 | 0,177902
100000000 | 1493971 | 259092743 | 1691587110 | 0,176533
100000000 | 1491806 | 260918030 | 1710449492 | 0,176075
100000000 | 1504626 | 262086060 | 1729450703 | 0,175058
100000000 | 1509996 | 263343079 | 1745195985 | 0,177190
100000000 | 1516743 | 265475800 | 1763833097 | 0,175796
100000000 | 1495967 | 266691620 | 1776406273 | 0,174694
100000000 | 1505807 | 268278503 | 1793031677 | 0,174606
100000000 | 1495770 | 269602234 | 1814513470 | 0,174886
100000000 | 1492649 | 271184540 | 1830020386 | 0,174736
100000000 | 1489557 | 272340607 | 1855211266 | 0,171835
100000000 | 1494898 | 273822296 | 1872769181 | 0,171209
100000000 | 1491440 | 275908234 | 1895544964 | 0,169477
100000000 | 1509686 | 276746094 | 1914991475 | 0,170059
100000000 | 1502180 | 278564606 | 1933557863 | 0,171062
100000000 | 1507072 | 280377319 | 1956888961 | 0,169031
100000000 | 1501224 | 281499237 | 1980392940 | 0,171138
100000000 | 1497907 | 282888275 | 2002414332 | 0,169774
100000000 | 1512217 | 284445221 | 2024116156 | 0,170662
100000000 | 1490288 | 285772827 | 2051444476 | 0,169723
100000000 | 1483568 | 287653107 | 2075909779 | 0,168405
100000000 | 1491215 | 288951752 | 2108070913 | 0,169417
100000000 | 1496979 | 290273041 | 2130786449 | 0,168020
100000000 | 1493071 | 291625946 | 2157934030 | 0,169937
100000000 | 1502798 | 293432526 | 2188120128 | 0,170613
100000000 | 1498975 | 294598694 | 2215335813 | 0,169230
100000000 | 1504485 | 294482452 | 2247355498 | 0,169797
100000000 | 1490709 | 297030365 | 2296011066 | 0,169535
100000000 | 1490766 | 298939545 | 2339338751 | 0,170230
100000000 | 1487476 | 300953766 | 2384371673 | 0,171526
100000000 | 1483681 | 302795105 | 2422968701 | 0,170877
100000000 | 1484862 | 304124878 | 2457555410 | 0,172806
100000000 | 1492846 | 305259552 | 2496796813 | 0,173151
100000000 | 1484412 | 306936279 | 2540407395 | 0,173817
100000000 | 1484608 | 308428101 | 2582435852 | 0,172414
100000000 | 1479295 | 309709656 | 2627714998 | 0,173159
100000000 | 1488320 | 310912842 | 2670620958 | 0,174173
100000000 | 1490119 | 312567291 | 2722092393 | 0,173978
100000000 | 1490063 | 314211731 | 2773406664 | 0,174638
100000000 | 1485592 | 315395477 | 2824249440 | 0,175382
100000000 | 1487083 | 317031891 | 2875432740 | 0,176578
100000000 | 1501589 | 318593781 | 2930859487 | 0,177042
100000000 | 1495601 | 320308350 | 2992965733 | 0,178137
100000000 | 1495798 | 321352417 | 3055464890 | 0,179214
100000000 | 1502517 | 323393982 | 3121578836 | 0,179960
100000000 | 1503389 | 324540222 | 3187614199 | 0,181245
100000000 | 1511879 | 325898315 | 3251370674 | 0,185777
100000000 | 1529451 | 327196564 | 3321020825 | 0,189012
100000000 | 1506509 | 329096832 | 3400755710 | 0,189552
100000000 | 1510670 | 330920685 | 3486122329 | 0,193121
100000000 | 1505104 | 332386322 | 3569864914 | 0,197988
100000000 | 1511992 | 333481934 | 3661596703 | 0,201027
100000000 | 1497907 | 335206696 | 3757388580 | 0,205406
100000000 | 1489360 | 336716675 | 3869525585 | 0,205869
100000000 | 1493802 | 337794647 | 3975952273 | 0,209900
100000000 | 1499003 | 339809509 | 4098593118 | 0,211556
100000000 | 1493240 | 341138275 | 4223539044 | 0,215586
100000000 | 1489950 | 342427795 | 4375831627 | 0,219097
100000000 | 1495039 | 344145721 | 4509369223 | 0,224524
100000000 | 1504570 | 345237030 | 4650214978 | 0,228419
100000000 | 1497091 | 346716949 | 4815054541 | 0,234534
100000000 | 1505469 | 348518677 | 4991236156 | 0,239210
100000000 | 1529001 | 349376892 | 5159611925 | 0,245594
100000000 | 1510727 | 350853912 | 5370395966 | 0,250769
100000000 | 1518486 | 352884155 | 5615965791 | 0,254038
100000000 | 1519470 | 353923492 | 5845033323 | 0,264245
100000000 | 1507072 | 355419373 | 6129658573 | 0,270300
100000000 | 1504204 | 357411530 | 6443306901 | 0,279927
100000000 | 1517418 | 358651337 | 6783175539 | 0,289289
100000000 | 1507044 | 360277771 | 7159087278 | 0,304895
100000000 | 1523237 | 362017059 | 7612297850 | 0,314223
100000000 | 1527708 | 362780304 | 8118420533 | 0,325904
100000000 | 1494898 | 365045105 | 8959749301 | 0,347252
100000000 | 1502630 | 366731445 | 9854304510 | 0,367492
100000000 | 1511767 | 367694763 | 10871264817 | 0,386650
100000000 | 1503192 | 369237579 | 11847100363 | 0,401633
100000000 | 1496192 | 370887268 | 12692201084 | 0,408463
100000000 | 1488713 | 372797760 | 13225382287 | 0,411003
100000000 | 1516378 | 374235565 | 13420816577 | 0,409608
100000000 | 1508702 | 375662842 | 13405676378 | 0,407569
100000000 | 1514494 | 376745270 | 13305798219 | 0,402739
100000000 | 1514691 | 378300507 | 13067274611 | 0,400112
100000000 | 1495545 | 379822479 | 12753050012 | 0,396839
100000000 | 1506734 | 381236603 | 12369987280 | 0,395536
100000000 | 1506678 | 383105560 | 11819832290 | 0,398864
100000000 | 1502320 | 384753387 | 11432892829 | 0,397492
100000000 | 1501983 | 386127655 | 11026386363 | 0,395927
100000000 | 1496698 | 387674622 | 10617208099 | 0,395748
100000000 | 1503642 | 389406769 | 10190244030 | 0,397115
100000000 | 1500746 | 390643005 | 9802466357 | 0,395038
100000000 | 1509012 | 392370178 | 9396771909 | 0,397049
100000000 | 1504120 | 393617920 | 8996132926 | 0,403686
100000000 | 1504654 | 394997955 | 8631877568 | 0,409812
1000000000 | 1506369 | 21680984 | 437973455 | 0,148577
1000000000 | 1483709 | 21643713 | 439883006 | 0,146209
1000000000 | 1486548 | 21637177 | 437653887 | 0,146769
1000000000 | 1475781 | 21630499 | 438492098 | 0,145446
1000000000 | 1487560 | 21619774 | 438348031 | 0,144139
1000000000 | 1485143 | 21628614 | 437939403 | 0,144498
1000000000 | 1484946 | 21619242 | 438240635 | 0,142770
1000000000 | 1482894 | 21603411 | 438046799 | 0,144048
1000000000 | 1485536 | 21597012 | 438644024 | 0,144453
1000000000 | 1481038 | 21611694 | 438719987 | 0,143052
1000000000 | 1482753 | 21596609 | 437910589 | 0,145964
1000000000 | 1479801 | 21596369 | 440509045 | 0,143738
1000000000 | 1484974 | 21593441 | 439078847 | 0,144505
1000000000 | 1484355 | 21594055 | 439065750 | 0,142636
1000000000 | 1480841 | 21594263 | 437441714 | 0,144377
1000000000 | 1482809 | 21585451 | 438945257 | 0,145796
1000000000 | 1478929 | 21598598 | 438112284 | 0,143855
1000000000 | 1484890 | 21602852 | 438141097 | 0,142574
1000000000 | 1479267 | 21586004 | 438549726 | 0,144252
1000000000 | 1480841 | 21598978 | 437541252 | 0,142518
1000000000 | 1482303 | 21595110 | 437871298 | 0,145575
1000000000 | 1484580 | 21603777 | 438452807 | 0,144550
1000000000 | 1482978 | 21595301 | 438748801 | 0,143067
1000000000 | 1483371 | 21606966 | 438455427 | 0,142422
1000000000 | 1484777 | 21603926 | 438023224 | 0,144152
1000000000 | 1512920 | 23144009 | 443733541 | 0,140552
1000000000 | 1492003 | 24637608 | 445897175 | 0,144736
1000000000 | 1474319 | 26361025 | 447162350 | 0,144593
1000000000 | 1487842 | 28218531 | 448493011 | 0,143158
1000000000 | 1490456 | 29799541 | 451764656 | 0,145879
1000000000 | 1478339 | 31720537 | 454370971 | 0,142646
1000000000 | 1481853 | 33440487 | 459214263 | 0,144094
1000000000 | 1486661 | 35094959 | 461490531 | 0,145275
1000000000 | 1483034 | 36763489 | 463811330 | 0,143694
1000000000 | 1485789 | 38324615 | 467454931 | 0,144407
1000000000 | 1483512 | 39922626 | 470234127 | 0,145014
1000000000 | 1487814 | 41655575 | 471729811 | 0,143897
1000000000 | 1483540 | 43134342 | 475045985 | 0,144087
1000000000 | 1480363 | 44809860 | 477641822 | 0,144820
1000000000 | 1486661 | 46291214 | 481049677 | 0,146390
1000000000 | 1488010 | 47903793 | 484148440 | 0,144555
1000000000 | 1487054 | 49314873 | 487391272 | 0,146729
1000000000 | 1484384 | 50961987 | 489219621 | 0,146975
1000000000 | 1477917 | 52216900 | 491357061 | 0,146619
1000000000 | 1481179 | 53999031 | 494707288 | 0,146201
1000000000 | 1476512 | 55426567 | 498259210 | 0,146824
1000000000 | 1481094 | 57050064 | 500543337 | 0,144558
1000000000 | 1486801 | 58554432 | 503217756 | 0,146471
1000000000 | 1482500 | 59997585 | 506062437 | 0,148538
1000000000 | 1482078 | 61600002 | 508755192 | 0,146779
1000000000 | 1482472 | 63147121 | 511083848 | 0,147017
1000000000 | 1479351 | 64510231 | 513718976 | 0,146280
1000000000 | 1478227 | 66157860 | 517103256 | 0,146820
1000000000 | 1492593 | 67626846 | 519903407 | 0,149017
1000000000 | 1475387 | 69152039 | 523303403 | 0,148656
1000000000 | 1482894 | 70654373 | 524935296 | 0,148388
1000000000 | 1483990 | 72130333 | 528220038 | 0,149308
1000000000 | 1479998 | 73609276 | 530828972 | 0,149708
1000000000 | 1480448 | 75025772 | 534336364 | 0,148718
1000000000 | 1482219 | 76555252 | 536848380 | 0,149777
1000000000 | 1478761 | 77918289 | 539279193 | 0,148866
1000000000 | 1484187 | 79433159 | 541078729 | 0,149747
1000000000 | 1482134 | 80843529 | 544062239 | 0,151546
1000000000 | 1480785 | 82439339 | 546993360 | 0,151191
1000000000 | 1479688 | 83949982 | 550351446 | 0,151752
1000000000 | 1487898 | 85465294 | 552842506 | 0,151601
1000000000 | 1480251 | 86927101 | 555082103 | 0,150993
1000000000 | 1491581 | 88504890 | 558534487 | 0,152642
1000000000 | 1486014 | 89799072 | 563959288 | 0,153294
1000000000 | 1484412 | 91423775 | 565292569 | 0,152398
1000000000 | 1482163 | 92757637 | 566890410 | 0,151826
1000000000 | 1487954 | 94418358 | 570148957 | 0,153886
1000000000 | 1483259 | 95816872 | 573640633 | 0,154791
1000000000 | 1482640 | 97273613 | 576993480 | 0,151193
1000000000 | 1485368 | 98825432 | 580068669 | 0,151859
1000000000 | 1484524 | 100334610 | 582075138 | 0,152880
1000000000 | 1478873 | 101640862 | 585150327 | 0,156428
1000000000 | 1482612 | 103351669 | 588982526 | 0,154783
1000000000 | 1485649 | 104770821 | 591989610 | 0,155210
1000000000 | 1485002 | 106373863 | 593422428 | 0,156243
1000000000 | 1476849 | 107537041 | 595046463 | 0,155740
1000000000 | 1484131 | 109308601 | 599913330 | 0,156169
1000000000 | 1482781 | 110767059 | 602134591 | 0,155470
1000000000 | 1471254 | 111984062 | 603572648 | 0,156368
1000000000 | 1479604 | 113711823 | 605613169 | 0,157961
1000000000 | 1485649 | 115295074 | 609345831 | 0,159369
1000000000 | 1481347 | 116748909 | 612887275 | 0,158110
1000000000 | 1477805 | 118154724 | 615650754 | 0,159583
1000000000 | 1477046 | 119538971 | 617646746 | 0,158044
1000000000 | 1485705 | 121203094 | 620763845 | 0,159320
1000000000 | 1481291 | 122521538 | 623731638 | 0,161115
1000000000 | 1469511 | 124182030 | 627147351 | 0,161260
1000000000 | 1485480 | 125529953 | 630067995 | 0,162117
1000000000 | 1479632 | 129834778 | 632645496 | 0,162803
1000000000 | 1479126 | 128908630 | 634311441 | 0,163240
1000000000 | 1485283 | 129756363 | 634782935 | 0,162029
1000000000 | 1484552 | 131733948 | 638133163 | 0,162977
1000000000 | 1474487 | 132955093 | 639733623 | 0,163504
1000000000 | 1476399 | 134882996 | 642769521 | 0,164257
1000000000 | 1475331 | 136241379 | 647246095 | 0,165899
1000000000 | 1483259 | 137565384 | 649336385 | 0,165909
1000000000 | 1476343 | 138795547 | 652639463 | 0,167544
1000000000 | 1482781 | 140371582 | 654805717 | 0,168367
1000000000 | 1479323 | 141948746 | 659688300 | 0,168916
1000000000 | 1485030 | 142961319 | 662512025 | 0,170375
1000000000 | 1477833 | 144595444 | 667538676 | 0,170951
1000000000 | 1480166 | 146598557 | 670784127 | 0,170724
1000000000 | 1482078 | 147650833 | 673966711 | 0,171334
1000000000 | 1474628 | 149193222 | 675567172 | 0,172352
1000000000 | 1470130 | 150792862 | 681282728 | 0,174868
1000000000 | 1476568 | 152556549 | 685143740 | 0,175003
1000000000 | 1486745 | 153362778 | 687493352 | 0,176051
1000000000 | 1479660 | 155158569 | 690801669 | 0,178240
1000000000 | 1478086 | 156732559 | 694961294 | 0,178695
1000000000 | 1477917 | 158242630 | 699906743 | 0,180623
1000000000 | 1482050 | 159647018 | 703222918 | 0,179766
1000000000 | 1480307 | 161391495 | 708081926 | 0,181259
1000000000 | 1473054 | 162814590 | 711814588 | 0,184648
1000000000 | 1474965 | 164061951 | 717192239 | 0,185741
1000000000 | 1484693 | 165737579 | 722863265 | 0,186369
1000000000 | 1488460 | 167481766 | 726187298 | 0,186250
1000000000 | 1481994 | 168760605 | 731088217 | 0,188119
1000000000 | 1474206 | 170089447 | 734194839 | 0,190712
1000000000 | 1477805 | 171615662 | 739729656 | 0,192876
1000000000 | 1482078 | 172804077 | 744882038 | 0,192559
1000000000 | 1484777 | 174968582 | 749133343 | 0,192040
1000000000 | 1485115 | 176116974 | 754694353 | 0,195474
1000000000 | 1482050 | 177467041 | 759204980 | 0,194332
1000000000 | 1478395 | 179123840 | 763862293 | 0,197167
1000000000 | 1476990 | 180449432 | 767898807 | 0,197647
1000000000 | 1483653 | 182136551 | 773370757 | 0,199765
1000000000 | 1484327 | 183719559 | 778266437 | 0,199882
1000000000 | 1480813 | 185110779 | 784416815 | 0,202649
1000000000 | 1483737 | 186589188 | 789689691 | 0,203828
1000000000 | 1476483 | 187924683 | 795130208 | 0,205304
1000000000 | 1478620 | 189562408 | 801513714 | 0,208685
1000000000 | 1484159 | 191042145 | 807624801 | 0,209965
1000000000 | 1482163 | 192621140 | 813146520 | 0,210817
1000000000 | 1478620 | 193758194 | 820897359 | 0,212247
1000000000 | 1481319 | 195087906 | 824394273 | 0,213561
1000000000 | 1467824 | 196587799 | 830162217 | 0,214280
1000000000 | 1481544 | 198155258 | 835408898 | 0,217174
1000000000 | 1485311 | 199788712 | 840322914 | 0,215962
1000000000 | 1481150 | 201468292 | 844390860 | 0,217341
1000000000 | 1479182 | 202471542 | 849472518 | 0,217346
1000000000 | 1479042 | 204359833 | 854842312 | 0,219136
1000000000 | 1474628 | 205924225 | 859926590 | 0,219383
1000000000 | 1478873 | 207012924 | 864397925 | 0,219305
1000000000 | 1479323 | 208458801 | 868924268 | 0,219313
1000000000 | 1485227 | 210458832 | 873636589 | 0,220609
1000000000 | 1479182 | 211818939 | 878972330 | 0,221896
1000000000 | 1477158 | 213157944 | 883891585 | 0,220579
1000000000 | 1476062 | 214654083 | 889009915 | 0,221090
1000000000 | 1477580 | 216132843 | 892347045 | 0,220933
1000000000 | 1477018 | 217764908 | 898078317 | 0,221992
1000000000 | 1481094 | 219516617 | 903550268 | 0,222768
1000000000 | 1484271 | 220863266 | 908089708 | 0,222774
1000000000 | 1482106 | 221837738 | 912783693 | 0,222560
1000000000 | 1475668 | 223625931 | 920497860 | 0,223867
1000000000 | 1472772 | 225181854 | 927368576 | 0,225315
1000000000 | 1479913 | 226913651 | 933385365 | 0,225700
1000000000 | 1478480 | 228024582 | 939601228 | 0,227002
1000000000 | 1477243 | 229033615 | 945033887 | 0,227796
1000000000 | 1485115 | 230872192 | 952766390 | 0,228257
1000000000 | 1484243 | 232579514 | 960265765 | 0,229462
1000000000 | 1483821 | 234202896 | 966421382 | 0,229335
1000000000 | 1484074 | 235742310 | 974059586 | 0,230051
1000000000 | 1479688 | 237129532 | 980825526 | 0,230840
1000000000 | 1473588 | 238473770 | 989964652 | 0,232173
1000000000 | 1481432 | 240128830 | 997678819 | 0,232047
1000000000 | 1485621 | 241436111 | 1004531199 | 0,233025
1000000000 | 1480476 | 243105850 | 1013376952 | 0,234132
1000000000 | 1479182 | 244482285 | 1019621629 | 0,234928
1000000000 | 1482387 | 245456345 | 1026675704 | 0,234493
1000000000 | 1476652 | 247267151 | 1035765062 | 0,235882
1000000000 | 1478873 | 249254807 | 1044403881 | 0,237849
1000000000 | 1477411 | 250396515 | 1052765042 | 0,237929
1000000000 | 1484018 | 251870605 | 1063431286 | 0,240026
1000000000 | 1483090 | 252869492 | 1075312936 | 0,243248
1000000000 | 1481066 | 254842743 | 1081976719 | 0,241817
1000000000 | 1483231 | 256195587 | 1089703983 | 0,240104
1000000000 | 1485030 | 257530273 | 1100163293 | 0,241171
1000000000 | 1480701 | 259320648 | 1109855115 | 0,242313
1000000000 | 1475471 | 261110474 | 1120107491 | 0,243532
1000000000 | 1480307 | 262202240 | 1132410867 | 0,243215
1000000000 | 1479942 | 263382172 | 1144431346 | 0,244187
1000000000 | 1484299 | 265689331 | 1153164464 | 0,244599
1000000000 | 1482303 | 266972565 | 1165635482 | 0,244744
1000000000 | 1476961 | 268238007 | 1177949335 | 0,245796
1000000000 | 1480869 | 269649780 | 1189768120 | 0,246505
1000000000 | 1478536 | 271008453 | 1203912942 | 0,247447
1000000000 | 1478227 | 272699707 | 1217138350 | 0,247927
1000000000 | 1478227 | 274131714 | 1230607364 | 0,248883
1000000000 | 1477496 | 276114441 | 1245359889 | 0,250621
1000000000 | 1474319 | 276956360 | 1259410412 | 0,251150
1000000000 | 1475303 | 278500183 | 1272855852 | 0,251309
1000000000 | 1484721 | 280298126 | 1289774630 | 0,254903
1000000000 | 1482331 | 281753265 | 1305768757 | 0,256384
1000000000 | 1482612 | 283125610 | 1320806798 | 0,256343
1000000000 | 1483624 | 284448273 | 1336216795 | 0,256602
1000000000 | 1481375 | 285662170 | 1349374099 | 0,258417
1000000000 | 1482022 | 287835632 | 1370232473 | 0,258947
1000000000 | 1479154 | 288866669 | 1386423055 | 0,259496
1000000000 | 1477524 | 290558441 | 1406726113 | 0,259359
1000000000 | 1478508 | 291623230 | 1420491120 | 0,261993
1000000000 | 1479070 | 293325104 | 1441944100 | 0,262297
1000000000 | 1481150 | 294657471 | 1460112338 | 0,261511
1000000000 | 1479632 | 294955536 | 1481489355 | 0,263150
1000000000 | 1480363 | 297188080 | 1513660967 | 0,262732
1000000000 | 1482416 | 299299255 | 1544863396 | 0,263582
1000000000 | 1472013 | 301103668 | 1572485090 | 0,265469
1000000000 | 1477439 | 302704071 | 1598207711 | 0,266014
1000000000 | 1478789 | 303880188 | 1619710459 | 0,266096
1000000000 | 1477271 | 305037323 | 1644508428 | 0,265913
1000000000 | 1479857 | 306639496 | 1669872189 | 0,267913
1000000000 | 1476230 | 308273193 | 1702172152 | 0,269920
1000000000 | 1476315 | 310005554 | 1728934679 | 0,270370
1000000000 | 1477467 | 311081146 | 1757729869 | 0,270549
1000000000 | 1477158 | 312854950 | 1788756798 | 0,273431
1000000000 | 1477074 | 313988434 | 1823993121 | 0,276033
1000000000 | 1476455 | 315662476 | 1858949167 | 0,276449
1000000000 | 1474853 | 316677429 | 1887872708 | 0,277504
1000000000 | 1475921 | 318547394 | 1926380676 | 0,278129
1000000000 | 1479182 | 319965546 | 1966075237 | 0,278893
1000000000 | 1474291 | 321419067 | 2008363016 | 0,279040
1000000000 | 1472969 | 323155853 | 2052649406 | 0,280698
1000000000 | 1478198 | 324634460 | 2097912836 | 0,281602
1000000000 | 1477664 | 326000824 | 2118585231 | 0,285216
1000000000 | 1485761 | 327373322 | 2150094131 | 0,285983
1000000000 | 1489022 | 329311981 | 2215417014 | 0,287292
1000000000 | 1483709 | 330779572 | 2247740552 | 0,286322
1000000000 | 1470102 | 332128143 | 2292545585 | 0,287332
1000000000 | 1488488 | 333928772 | 2354911153 | 0,287180
1000000000 | 1476230 | 335137115 | 2408852693 | 0,289702
1000000000 | 1480082 | 336632294 | 2483409001 | 0,289918
1000000000 | 1479379 | 338592590 | 2543102769 | 0,292526
1000000000 | 1480138 | 339538483 | 2620799752 | 0,291324
1000000000 | 1476933 | 340801117 | 2689506915 | 0,293089
1000000000 | 1467346 | 342864258 | 2770289564 | 0,294312
1000000000 | 1480391 | 343520355 | 2838053739 | 0,294188
1000000000 | 1476259 | 345069092 | 2919124524 | 0,293611
1000000000 | 1469118 | 346694519 | 3003652932 | 0,293320
1000000000 | 1471817 | 348598450 | 3100230632 | 0,294166
1000000000 | 1482781 | 349965057 | 3183737470 | 0,294567
1000000000 | 1481600 | 351374939 | 3296084027 | 0,293852
1000000000 | 1488910 | 352710541 | 3442011440 | 0,293755
1000000000 | 1483568 | 353961060 | 3543985128 | 0,293130
1000000000 | 1484665 | 355547485 | 3696906370 | 0,292825
1000000000 | 1476343 | 357542572 | 3860226674 | 0,290422
1000000000 | 1483428 | 358987335 | 4036775007 | 0,288487
1000000000 | 1487504 | 360339783 | 4205176970 | 0,287172
1000000000 | 1489725 | 361918915 | 4444145878 | 0,286851
1000000000 | 1479998 | 362756805 | 4713919065 | 0,284712
1000000000 | 1473222 | 365210297 | 5136141999 | 0,282767
1000000000 | 1478451 | 366908691 | 5612691526 | 0,280412
1000000000 | 1478901 | 367512512 | 6136338072 | 0,277545
1000000000 | 1476877 | 369929352 | 6659539318 | 0,278096
1000000000 | 1477271 | 371102600 | 7125323064 | 0,280939
1000000000 | 1479970 | 372479370 | 7372857448 | 0,283734
1000000000 | 1481656 | 374291077 | 7474726359 | 0,285751
1000000000 | 1474291 | 375506348 | 7487378117 | 0,284403
1000000000 | 1477018 | 377270844 | 7431191741 | 0,285029
1000000000 | 1481488 | 378354126 | 7297785115 | 0,285816
1000000000 | 1482444 | 380169006 | 7132081146 | 0,286035
1000000000 | 1473503 | 381232300 | 6917132241 | 0,287303
1000000000 | 1476062 | 383148834 | 6618545528 | 0,283319
1000000000 | 1477664 | 384642792 | 6380886326 | 0,286362
1000000000 | 1480251 | 385966949 | 6163318010 | 0,289944
1000000000 | 1473447 | 387943756 | 5926942320 | 0,293332
1000000000 | 1477552 | 389378326 | 5673907172 | 0,299100
1000000000 | 1479351 | 390679901 | 5475827277 | 0,302728
1000000000 | 1479098 | 392083191 | 5259175755 | 0,305394
1000000000 | 1474431 | 393779480 | 5034718387 | 0,309404
1000000000 | 1473278 | 395040466 | 4832918927 | 0,312416
10000000000 | 1513144 | 21676189 | 374510354 | 0,095404
10000000000 | 1482022 | 21642519 | 374510354 | 0,094970
10000000000 | 1483006 | 21631332 | 374903266 | 0,094419
10000000000 | 1484131 | 21628721 | 374942557 | 0,094475
10000000000 | 1486801 | 21618393 | 375133774 | 0,093970
10000000000 | 1483147 | 21617409 | 375539783 | 0,093818
10000000000 | 1482640 | 21613232 | 375416670 | 0,093429
10000000000 | 1485396 | 21612486 | 375314513 | 0,093112
10000000000 | 1482950 | 21604103 | 375241170 | 0,093350
10000000000 | 1476652 | 21608000 | 375508350 | 0,094394
10000000000 | 1484946 | 21598898 | 375243789 | 0,094445
10000000000 | 1485115 | 21588984 | 375799105 | 0,094049
10000000000 | 1483906 | 21587627 | 375820060 | 0,094151
10000000000 | 1484665 | 21593237 | 375806963 | 0,094082
10000000000 | 1478733 | 21588089 | 374850878 | 0,093521
10000000000 | 1479942 | 21588533 | 375018520 | 0,093913
10000000000 | 1489894 | 21593338 | 375141632 | 0,093971
10000000000 | 1484777 | 21593952 | 375243789 | 0,093816
10000000000 | 1476849 | 21597439 | 375031617 | 0,093985
10000000000 | 1484299 | 21593588 | 374688474 | 0,093807
10000000000 | 1484046 | 21593319 | 374748721 | 0,093826
10000000000 | 1478283 | 21597610 | 375065669 | 0,094117
10000000000 | 1482303 | 21601784 | 375309275 | 0,093923
10000000000 | 1484046 | 21603889 | 375419290 | 0,093410
10000000000 | 1483681 | 21600685 | 375573835 | 0,093467
10000000000 | 1517727 | 23184193 | 379419131 | 0,093209
10000000000 | 1490597 | 24719776 | 382216663 | 0,093215
10000000000 | 1491243 | 26475376 | 383081068 | 0,093235
10000000000 | 1490541 | 28273857 | 384791544 | 0,093572
10000000000 | 1484777 | 29909145 | 387125440 | 0,093626
10000000000 | 1487223 | 31731134 | 389255021 | 0,093526
10000000000 | 1487307 | 33515205 | 393003399 | 0,095447
10000000000 | 1488460 | 35162251 | 395017726 | 0,095695
10000000000 | 1476118 | 36825657 | 397283517 | 0,095700
10000000000 | 1483512 | 38408131 | 399981511 | 0,096796
10000000000 | 1487476 | 39940495 | 401168105 | 0,096960
10000000000 | 1484355 | 41695038 | 403653926 | 0,096948
10000000000 | 1488207 | 43233742 | 406723876 | 0,096904
10000000000 | 1484721 | 44816212 | 408997525 | 0,096210
10000000000 | 1483681 | 46303020 | 411538355 | 0,096300
10000000000 | 1487701 | 47913239 | 413937735 | 0,096551
10000000000 | 1487279 | 49457516 | 416787655 | 0,096880
10000000000 | 1487336 | 51047539 | 418650057 | 0,097207
10000000000 | 1496698 | 52298630 | 420897512 | 0,097208
10000000000 | 1486773 | 54066711 | 424716614 | 0,096975
10000000000 | 1481375 | 55499226 | 426665456 | 0,097437
10000000000 | 1487026 | 56983440 | 428692880 | 0,098837
10000000000 | 1490259 | 58621468 | 432428161 | 0,096806
10000000000 | 1486464 | 60034081 | 434581317 | 0,096661
10000000000 | 1486155 | 61682541 | 436815675 | 0,096317
10000000000 | 1482669 | 63211700 | 439002884 | 0,096490
10000000000 | 1484693 | 64609467 | 441171756 | 0,096820
10000000000 | 1482191 | 66186821 | 443508271 | 0,096813
10000000000 | 1488685 | 67692703 | 445695480 | 0,096804
10000000000 | 1486998 | 69174347 | 447995323 | 0,096643
10000000000 | 1484833 | 70747772 | 450227062 | 0,096770
10000000000 | 1488038 | 72167641 | 452684070 | 0,097009
10000000000 | 1482331 | 73607384 | 455143697 | 0,097066
10000000000 | 1485171 | 75154968 | 457474973 | 0,096999
10000000000 | 1480138 | 76644516 | 459803630 | 0,097185
10000000000 | 1485592 | 78062744 | 461867726 | 0,097400
10000000000 | 1488657 | 79501801 | 464408556 | 0,097546
10000000000 | 1483231 | 80946800 | 466061404 | 0,098120
10000000000 | 1483428 | 82626320 | 468308859 | 0,098498
10000000000 | 1489613 | 84056061 | 470831352 | 0,098519
10000000000 | 1491019 | 85596138 | 473534585 | 0,099512
10000000000 | 1485424 | 86903954 | 475396987 | 0,099807
10000000000 | 1489753 | 88582245 | 477982346 | 0,099594
10000000000 | 1487673 | 89900108 | 480269092 | 0,100664
10000000000 | 1485199 | 91590660 | 482215315 | 0,100271
10000000000 | 1484496 | 92861855 | 483815775 | 0,100192
10000000000 | 1479014 | 94500610 | 486445664 | 0,100168
10000000000 | 1489275 | 95839233 | 488588343 | 0,100424
10000000000 | 1485452 | 97323990 | 491254904 | 0,099970
10000000000 | 1485846 | 98917816 | 494104823 | 0,099331
10000000000 | 1486942 | 100419777 | 495870307 | 0,099723
10000000000 | 1487364 | 101793472 | 497541491 | 0,100082
10000000000 | 1480223 | 103366386 | 500003738 | 0,100188
10000000000 | 1485902 | 104888176 | 503076308 | 0,100204
10000000000 | 1484693 | 106406807 | 504930851 | 0,099771
10000000000 | 1483540 | 107639610 | 506942559 | 0,099619
10000000000 | 1476174 | 109321327 | 509001416 | 0,099705
10000000000 | 1485649 | 110709320 | 511783231 | 0,100581
10000000000 | 1484018 | 112211014 | 513006496 | 0,099728
10000000000 | 1484468 | 113627625 | 515418974 | 0,099126
10000000000 | 1486830 | 115374779 | 517566892 | 0,100443
10000000000 | 1485817 | 116747284 | 520050094 | 0,099780
10000000000 | 1477439 | 118197144 | 521936070 | 0,099775
10000000000 | 1484440 | 119511208 | 524319735 | 0,099789
10000000000 | 1485649 | 121194710 | 527046542 | 0,099939
10000000000 | 1484215 | 122542366 | 529385676 | 0,099618
10000000000 | 1482247 | 124168083 | 531706475 | 0,099805
10000000000 | 1479745 | 125577553 | 533838676 | 0,100100
10000000000 | 1481910 | 129534592 | 535942063 | 0,100274
10000000000 | 1475556 | 128913361 | 536455468 | 0,101019
10000000000 | 1479913 | 129814713 | 537613248 | 0,100935
10000000000 | 1486014 | 131871277 | 539184895 | 0,100840
10000000000 | 1487757 | 132979156 | 541167789 | 0,101186
10000000000 | 1482022 | 134929535 | 543627416 | 0,101355
10000000000 | 1479211 | 136433533 | 545552684 | 0,102081
10000000000 | 1483090 | 137538406 | 547525101 | 0,101986
10000000000 | 1478817 | 138733521 | 549751600 | 0,102433
10000000000 | 1481769 | 140363510 | 551579950 | 0,102720
10000000000 | 1479688 | 141866196 | 554259608 | 0,103473
10000000000 | 1481516 | 143126862 | 556708757 | 0,103591
10000000000 | 1482078 | 144754974 | 558935257 | 0,104158
10000000000 | 1482809 | 146684769 | 562259290 | 0,104594
10000000000 | 1485930 | 147348663 | 564999195 | 0,104719
10000000000 | 1480644 | 149264053 | 566623230 | 0,105077
10000000000 | 1484496 | 150792023 | 569399806 | 0,105122
10000000000 | 1481010 | 152519333 | 571793948 | 0,105497
10000000000 | 1487392 | 153366333 | 573844947 | 0,105623
10000000000 | 1486380 | 155050781 | 576123835 | 0,106409
10000000000 | 1478958 | 156593338 | 578528455 | 0,106695
10000000000 | 1478761 | 158240051 | 582093474 | 0,106706
10000000000 | 1485424 | 159686508 | 584369742 | 0,107562
10000000000 | 1485705 | 161234955 | 587442312 | 0,108166
10000000000 | 1477861 | 162990799 | 590027671 | 0,109077
10000000000 | 1482697 | 164076355 | 593490533 | 0,108666
10000000000 | 1487336 | 165770370 | 596065415 | 0,109454
10000000000 | 1488854 | 167190063 | 599229664 | 0,109536
10000000000 | 1487364 | 168673416 | 601555701 | 0,110257
10000000000 | 1483849 | 170121017 | 604321799 | 0,111112
10000000000 | 1485564 | 171617050 | 606996219 | 0,111488
10000000000 | 1478620 | 172961594 | 610034736 | 0,112013
10000000000 | 1482275 | 174883270 | 613827644 | 0,112569
10000000000 | 1486014 | 175885178 | 617041662 | 0,112926
10000000000 | 1483512 | 177515137 | 620420702 | 0,113565
10000000000 | 1482022 | 178932846 | 623621623 | 0,113595
10000000000 | 1483540 | 180434937 | 626288184 | 0,114341
10000000000 | 1484721 | 182199799 | 629874158 | 0,114843
10000000000 | 1485958 | 183628418 | 632970303 | 0,115656
10000000000 | 1481403 | 185224167 | 636349343 | 0,116422
10000000000 | 1482950 | 186742340 | 638662284 | 0,117143
10000000000 | 1483821 | 188016373 | 641577689 | 0,117772
10000000000 | 1483962 | 189665237 | 643877532 | 0,119516
10000000000 | 1483203 | 191200272 | 646921288 | 0,119957
10000000000 | 1483034 | 192557907 | 651044242 | 0,119947
10000000000 | 1484946 | 193737167 | 654336842 | 0,121254
10000000000 | 1482640 | 195340027 | 656869813 | 0,122401
10000000000 | 1480897 | 196645798 | 660419115 | 0,122708
10000000000 | 1479379 | 198390396 | 663664566 | 0,122797
10000000000 | 1485086 | 199826126 | 667219108 | 0,122649
10000000000 | 1484131 | 201496704 | 670713402 | 0,123075
10000000000 | 1485058 | 202823273 | 674535124 | 0,123338
10000000000 | 1476737 | 204246078 | 677434812 | 0,123673
10000000000 | 1480926 | 206082108 | 680884577 | 0,123787
10000000000 | 1480813 | 207271729 | 684910613 | 0,124054
10000000000 | 1477664 | 208685806 | 688679946 | 0,124138
10000000000 | 1482725 | 210267410 | 692087800 | 0,124344
10000000000 | 1487026 | 211746338 | 695286101 | 0,124643
10000000000 | 1481572 | 213109085 | 699592414 | 0,124594
10000000000 | 1479745 | 214790985 | 702688558 | 0,124674
10000000000 | 1482894 | 216201263 | 706138323 | 0,124720
10000000000 | 1480363 | 218088699 | 709973141 | 0,124669
10000000000 | 1492031 | 219688309 | 713126913 | 0,124683
10000000000 | 1482022 | 220734955 | 717113657 | 0,124898
10000000000 | 1478423 | 221810455 | 721592851 | 0,125047
10000000000 | 1481179 | 223833893 | 726595927 | 0,124355
10000000000 | 1473897 | 225365463 | 730894381 | 0,124740
10000000000 | 1483287 | 226786499 | 733995764 | 0,125583
10000000000 | 1477130 | 227941284 | 738108240 | 0,125798
10000000000 | 1481516 | 229516586 | 742364784 | 0,125865
10000000000 | 1487167 | 231017090 | 747053530 | 0,126510
10000000000 | 1484777 | 232651062 | 752203293 | 0,126518
10000000000 | 1483990 | 234502808 | 756766308 | 0,127828
10000000000 | 1476287 | 235821243 | 762557827 | 0,127385
10000000000 | 1483203 | 236906235 | 766581243 | 0,128019
10000000000 | 1478395 | 238654266 | 772765673 | 0,127908
10000000000 | 1480616 | 239891556 | 779227761 | 0,128584
10000000000 | 1484552 | 241800613 | 784534689 | 0,128354
10000000000 | 1487898 | 243265717 | 788966733 | 0,128643
10000000000 | 1485030 | 244521515 | 793658099 | 0,129131
10000000000 | 1486689 | 245965256 | 799790141 | 0,128613
10000000000 | 1480588 | 247196213 | 805379965 | 0,129112
10000000000 | 1482950 | 248999557 | 810094906 | 0,130204
10000000000 | 1482247 | 250265991 | 816279336 | 0,130216
10000000000 | 1484918 | 252193115 | 822725708 | 0,130808
10000000000 | 1487139 | 252763885 | 828367920 | 0,132052
10000000000 | 1484552 | 254949341 | 834699038 | 0,132162
10000000000 | 1487560 | 256296387 | 841873606 | 0,131967
10000000000 | 1485986 | 257768188 | 848576680 | 0,132715
10000000000 | 1485817 | 259174835 | 855232604 | 0,134270
10000000000 | 1485789 | 260805786 | 860615495 | 0,135635
10000000000 | 1482809 | 262266479 | 869626270 | 0,136298
10000000000 | 1483512 | 263465057 | 877620714 | 0,136652
10000000000 | 1479745 | 265652283 | 885450135 | 0,137165
10000000000 | 1487195 | 267054779 | 894358753 | 0,136985
10000000000 | 1482950 | 268228546 | 901653814 | 0,137932
10000000000 | 1483878 | 269726929 | 910520522 | 0,138133
10000000000 | 1483793 | 271315948 | 919691081 | 0,139364
10000000000 | 1483090 | 272840240 | 929385523 | 0,139162
10000000000 | 1481066 | 274135071 | 937744065 | 0,140100
10000000000 | 1484102 | 275912170 | 946579340 | 0,140984
10000000000 | 1473897 | 276958282 | 955899206 | 0,141617
10000000000 | 1478170 | 278767487 | 966279934 | 0,141833
10000000000 | 1484608 | 280040222 | 975484546 | 0,141916
10000000000 | 1487448 | 281717346 | 984366970 | 0,142814
10000000000 | 1477917 | 283255005 | 995915955 | 0,143006
10000000000 | 1486099 | 284658295 | 1005950920 | 0,144331
10000000000 | 1484665 | 285872314 | 1016410230 | 0,143674
10000000000 | 1485564 | 287917816 | 1028889107 | 0,145761
10000000000 | 1484805 | 288829498 | 1043426840 | 0,143185
10000000000 | 1480476 | 290619019 | 1055908336 | 0,145290
10000000000 | 1484074 | 291804993 | 1064238064 | 0,145611
10000000000 | 1481291 | 293528198 | 1077316786 | 0,146770
10000000000 | 1481347 | 294934631 | 1092200282 | 0,146806
10000000000 | 1485986 | 295459290 | 1106960665 | 0,147042
10000000000 | 1474684 | 297505341 | 1130189606 | 0,147982
10000000000 | 1486323 | 299373291 | 1151731646 | 0,148011
10000000000 | 1480307 | 301232269 | 1169242412 | 0,150017
10000000000 | 1484355 | 302659271 | 1188096935 | 0,150210
10000000000 | 1484046 | 303961792 | 1202354392 | 0,150958
10000000000 | 1484102 | 305380432 | 1221274401 | 0,151447
10000000000 | 1483653 | 306881592 | 1236037404 | 0,153288
10000000000 | 1480026 | 308133942 | 1256343082 | 0,154490
10000000000 | 1483090 | 310234436 | 1274851843 | 0,155667
10000000000 | 1483990 | 310747864 | 1296587719 | 0,155117
10000000000 | 1479407 | 312865692 | 1312917130 | 0,157573
10000000000 | 1483259 | 314149994 | 1335412636 | 0,157790
10000000000 | 1486492 | 315724579 | 1359099974 | 0,158366
10000000000 | 1479998 | 317027283 | 1377928304 | 0,159787
10000000000 | 1483062 | 318759460 | 1404258628 | 0,160257
10000000000 | 1480026 | 320269104 | 1431225469 | 0,161366
10000000000 | 1483512 | 321678284 | 1460434526 | 0,162288
10000000000 | 1478789 | 323326660 | 1488904909 | 0,163370
10000000000 | 1479745 | 324761871 | 1518781916 | 0,164814
10000000000 | 1481263 | 325935211 | 1533183440 | 0,166932
10000000000 | 1481853 | 327401154 | 1554741197 | 0,165275
10000000000 | 1486099 | 329009369 | 1594964879 | 0,168194
10000000000 | 1483540 | 330761627 | 1624480408 | 0,165458
10000000000 | 1479688 | 331565521 | 1656720124 | 0,168308
10000000000 | 1485480 | 333929260 | 1701352276 | 0,167457
10000000000 | 1489978 | 335202179 | 1738346224 | 0,172848
10000000000 | 1477496 | 336846039 | 1786380991 | 0,171199
10000000000 | 1487729 | 338472961 | 1826568002 | 0,172886
10000000000 | 1487251 | 339547852 | 1881790435 | 0,174819
10000000000 | 1482669 | 340609406 | 1929510873 | 0,173757
10000000000 | 1481375 | 342694763 | 1985416971 | 0,174001
10000000000 | 1477524 | 343580261 | 2034997192 | 0,174912
10000000000 | 1481488 | 344823730 | 2097766149 | 0,174714
10000000000 | 1483034 | 346890656 | 2162455134 | 0,175302
10000000000 | 1475387 | 348688538 | 2232451047 | 0,175126
10000000000 | 1480785 | 350082611 | 2297564377 | 0,177219
10000000000 | 1483175 | 351576019 | 2377178769 | 0,176851
10000000000 | 1484637 | 353104950 | 2484200064 | 0,179097
10000000000 | 1475246 | 354521576 | 2566727241 | 0,177527
10000000000 | 1484974 | 355906464 | 2684110927 | 0,178478
10000000000 | 1480841 | 357539368 | 2809659319 | 0,180484
10000000000 | 1484524 | 358984406 | 2951657614 | 0,180376
10000000000 | 1478817 | 360624420 | 3096222933 | 0,181610
10000000000 | 1483765 | 362019318 | 3273007012 | 0,180879
10000000000 | 1483062 | 362833099 | 3483214782 | 0,182963
10000000000 | 1480616 | 365092957 | 3825598055 | 0,183296
10000000000 | 1479464 | 367241821 | 4197764036 | 0,185575
10000000000 | 1481488 | 367525116 | 4603589454 | 0,188910
10000000000 | 1483231 | 369946320 | 4995034303 | 0,193844
10000000000 | 1481460 | 371133575 | 5332362111 | 0,200003
10000000000 | 1483400 | 372951782 | 5516401961 | 0,201276
10000000000 | 1481094 | 374113708 | 5578220071 | 0,202427
10000000000 | 1480419 | 375499939 | 5589902646 | 0,202328
10000000000 | 1471226 | 377438721 | 5541574505 | 0,200435
10000000000 | 1480307 | 378635376 | 5429070783 | 0,200332
10000000000 | 1482894 | 380391388 | 5295952292 | 0,198885
10000000000 | 1487111 | 381436432 | 5116470218 | 0,197791
10000000000 | 1480813 | 383250549 | 4919280923 | 0,191733
10000000000 | 1477749 | 384249268 | 4724894399 | 0,190737
10000000000 | 1486408 | 385955994 | 4529198168 | 0,192226
10000000000 | 1480532 | 388085937 | 4337640608 | 0,190606
10000000000 | 1479042 | 389229187 | 4130157026 | 0,189766
10000000000 | 1483653 | 390588318 | 3967151050 | 0,189933
10000000000 | 1483371 | 391826599 | 3803359252 | 0,188248
10000000000 | 1478929 | 393879120 | 3622384114 | 0,188152
10000000000 | 1477158 | 395319550 | 3461211726 | 0,188353
100000000000 | 1510474 | 21678835 | 314263890 | 0,064570
100000000000 | 1475921 | 21640903 | 314151256 | 0,068968
100000000000 | 1485874 | 21633385 | 315277603 | 0,070555
100000000000 | 1483231 | 21630642 | 316042471 | 0,069985
100000000000 | 1483259 | 21616707 | 316904257 | 0,068535
100000000000 | 1485621 | 21617483 | 317200251 | 0,067616
100000000000 | 1482359 | 21613621 | 317569588 | 0,066372
100000000000 | 1482894 | 21608709 | 317603640 | 0,065441
100000000000 | 1484496 | 21602854 | 317278833 | 0,065676
100000000000 | 1483484 | 21604883 | 316794242 | 0,065527
100000000000 | 1483878 | 21594034 | 317014272 | 0,064205
100000000000 | 1483821 | 21599977 | 317435998 | 0,063462
100000000000 | 1483878 | 21601244 | 317239542 | 0,063984
100000000000 | 1484131 | 21594362 | 317354796 | 0,063411
100000000000 | 1481994 | 21593292 | 316479912 | 0,063349
100000000000 | 1483793 | 21587149 | 316618741 | 0,062942
100000000000 | 1489107 | 21594244 | 316621361 | 0,063078
100000000000 | 1484384 | 21589642 | 316980220 | 0,061969
100000000000 | 1488010 | 21592106 | 316637077 | 0,062186
100000000000 | 1481207 | 21610420 | 316448480 | 0,061583
100000000000 | 1476483 | 21603140 | 316458957 | 0,061505
100000000000 | 1484721 | 21596714 | 316479912 | 0,061625
100000000000 | 1480701 | 21606169 | 316644935 | 0,061294
100000000000 | 1484946 | 21619415 | 317074519 | 0,061158
100000000000 | 1482612 | 21608200 | 317236922 | 0,060424
100000000000 | 1515281 | 23209101 | 320149708 | 0,060237
100000000000 | 1492171 | 24773556 | 322522895 | 0,061496
100000000000 | 1493268 | 26534998 | 323177748 | 0,062273
100000000000 | 1493999 | 28300146 | 324325050 | 0,062271
100000000000 | 1493183 | 29967031 | 326192690 | 0,062752
100000000000 | 1489753 | 31831964 | 327772195 | 0,062185
100000000000 | 1484665 | 33511169 | 329852008 | 0,063394
100000000000 | 1490006 | 35171108 | 331402700 | 0,062924
100000000000 | 1484721 | 36889374 | 333236288 | 0,063132
100000000000 | 1487279 | 38464863 | 334504083 | 0,065248
100000000000 | 1486408 | 40017395 | 335771878 | 0,063892
100000000000 | 1487251 | 41688389 | 337930273 | 0,063669
100000000000 | 1484327 | 43366306 | 340122720 | 0,064661
100000000000 | 1487223 | 44777390 | 342577109 | 0,063090
100000000000 | 1488179 | 46326477 | 344486660 | 0,063416
100000000000 | 1489753 | 47970463 | 346432883 | 0,063539
100000000000 | 1485368 | 49527756 | 348549367 | 0,064588
100000000000 | 1491609 | 51037594 | 349963849 | 0,064489
100000000000 | 1488010 | 52478268 | 352187730 | 0,063956
100000000000 | 1487195 | 54211098 | 354516386 | 0,065482
100000000000 | 1482134 | 55604279 | 356208526 | 0,065881
100000000000 | 1486183 | 57030590 | 358655056 | 0,065858
100000000000 | 1490990 | 58612305 | 361161833 | 0,064686
100000000000 | 1491300 | 59969494 | 363081862 | 0,064942
100000000000 | 1488123 | 61670975 | 365305742 | 0,064491
100000000000 | 1476006 | 63211906 | 367141950 | 0,064797
100000000000 | 1483878 | 64759010 | 368818373 | 0,065103
100000000000 | 1487617 | 66276367 | 370898186 | 0,064971
100000000000 | 1484918 | 67729828 | 372826072 | 0,064704
100000000000 | 1485030 | 69159180 | 375188782 | 0,064153
100000000000 | 1485171 | 70714043 | 377030228 | 0,064612
100000000000 | 1485958 | 72261566 | 379047175 | 0,064478
100000000000 | 1486914 | 73584320 | 381074599 | 0,064637
100000000000 | 1486745 | 75210175 | 383109882 | 0,065000
100000000000 | 1490035 | 76685631 | 384956567 | 0,065122
100000000000 | 1485902 | 78001236 | 386761341 | 0,065056
100000000000 | 1488235 | 79576118 | 388935453 | 0,065073
100000000000 | 1478283 | 80895142 | 390179673 | 0,065264
100000000000 | 1488432 | 82579842 | 392005403 | 0,065453
100000000000 | 1488994 | 84041458 | 394362874 | 0,065405
100000000000 | 1491581 | 85587463 | 396298619 | 0,065865
100000000000 | 1490541 | 86967110 | 398422961 | 0,065610
100000000000 | 1489894 | 88623734 | 401136672 | 0,065807
100000000000 | 1489275 | 90016960 | 402828811 | 0,066331
100000000000 | 1487560 | 91549591 | 404780273 | 0,065646
100000000000 | 1486323 | 92928543 | 406606003 | 0,065918
100000000000 | 1489697 | 94599281 | 408546987 | 0,066043
100000000000 | 1488123 | 95872971 | 410632038 | 0,065851
100000000000 | 1486127 | 97349045 | 412992128 | 0,066200
100000000000 | 1488994 | 98922974 | 415645592 | 0,066822
100000000000 | 1491750 | 100376549 | 417067932 | 0,065914
100000000000 | 1487139 | 101764572 | 418325250 | 0,066421
100000000000 | 1484215 | 103296120 | 420501981 | 0,066372
100000000000 | 1487420 | 104958099 | 422990421 | 0,066961
100000000000 | 1482556 | 106276932 | 424999510 | 0,066445
100000000000 | 1487420 | 107694038 | 426930016 | 0,066478
100000000000 | 1486773 | 109368286 | 428755746 | 0,066239
100000000000 | 1485452 | 110673576 | 430746499 | 0,066874
100000000000 | 1486801 | 112149391 | 432208130 | 0,066272
100000000000 | 1479998 | 113742455 | 434602272 | 0,065738
100000000000 | 1486042 | 115344200 | 435877926 | 0,066068
100000000000 | 1488404 | 116865036 | 438816906 | 0,066162
100000000000 | 1484440 | 118281059 | 440692404 | 0,065646
100000000000 | 1492480 | 119492752 | 442510276 | 0,066188
100000000000 | 1489360 | 121209717 | 444721059 | 0,066450
100000000000 | 1487673 | 122585777 | 447259269 | 0,066112
100000000000 | 1486548 | 124156364 | 449250021 | 0,065935
100000000000 | 1485958 | 125653160 | 450900251 | 0,066275
100000000000 | 1487364 | 129579117 | 452856951 | 0,066121
100000000000 | 1478142 | 128884644 | 452752174 | 0,067097
100000000000 | 1487814 | 129965683 | 453760648 | 0,066952
100000000000 | 1491159 | 131874344 | 455376825 | 0,066531
100000000000 | 1485115 | 132987274 | 456903942 | 0,066680
100000000000 | 1484580 | 134850143 | 459133061 | 0,066721
100000000000 | 1478789 | 136272293 | 460749238 | 0,067350
100000000000 | 1487560 | 137492645 | 462294690 | 0,067087
100000000000 | 1487364 | 138719391 | 464400697 | 0,067085
100000000000 | 1484637 | 140506821 | 465686828 | 0,066565
100000000000 | 1483878 | 141782028 | 468002388 | 0,068269
100000000000 | 1483934 | 143398727 | 469817640 | 0,067974
100000000000 | 1488376 | 144713638 | 471900072 | 0,067762
100000000000 | 1487729 | 146746902 | 474304692 | 0,067807
100000000000 | 1485227 | 147484863 | 476850760 | 0,067569
100000000000 | 1483484 | 149498901 | 478317630 | 0,067877
100000000000 | 1486858 | 151081299 | 480496981 | 0,068583
100000000000 | 1483175 | 152514816 | 482689428 | 0,068450
100000000000 | 1485564 | 153640213 | 484669703 | 0,068338
100000000000 | 1486323 | 154909729 | 486513769 | 0,068365
100000000000 | 1483062 | 156575394 | 488533335 | 0,068218
100000000000 | 1483568 | 158184601 | 491398971 | 0,068984
100000000000 | 1486183 | 159459076 | 493248276 | 0,069297
100000000000 | 1489191 | 161175888 | 495587410 | 0,069864
100000000000 | 1484299 | 163084473 | 497682939 | 0,069793
100000000000 | 1486661 | 164268829 | 500839330 | 0,070013
100000000000 | 1478142 | 165828781 | 502801269 | 0,069764
100000000000 | 1487560 | 167133865 | 505635473 | 0,069757
100000000000 | 1488713 | 168607117 | 508063667 | 0,069455
100000000000 | 1485930 | 170178589 | 510098950 | 0,069803
100000000000 | 1485874 | 171887955 | 512317591 | 0,069805
100000000000 | 1478536 | 173107513 | 514612196 | 0,070307
100000000000 | 1491131 | 174897217 | 517341622 | 0,070692
100000000000 | 1490006 | 175518021 | 519887690 | 0,071283
100000000000 | 1488067 | 177732224 | 522808334 | 0,071088
100000000000 | 1482359 | 178876724 | 525359641 | 0,070936
100000000000 | 1485086 | 180504517 | 527994769 | 0,070929
100000000000 | 1485958 | 182156204 | 530760867 | 0,071642
100000000000 | 1485564 | 183434280 | 533199539 | 0,071088
100000000000 | 1495601 | 185324722 | 536219721 | 0,071767
100000000000 | 1478198 | 186508926 | 538095219 | 0,072081
100000000000 | 1484355 | 188014694 | 540350533 | 0,072337
100000000000 | 1486155 | 189676178 | 541314476 | 0,072989
100000000000 | 1480532 | 191054199 | 544198448 | 0,072804
100000000000 | 1487167 | 192610443 | 547949445 | 0,072811
100000000000 | 1486773 | 193721817 | 550251908 | 0,072937
100000000000 | 1484918 | 195353561 | 552098593 | 0,072459
100000000000 | 1482106 | 196771194 | 554943274 | 0,072670
100000000000 | 1484384 | 198444183 | 557858679 | 0,072719
100000000000 | 1486380 | 200066376 | 561106749 | 0,072970
100000000000 | 1486211 | 201605057 | 563982863 | 0,072916
100000000000 | 1485846 | 202943924 | 566746342 | 0,073082
100000000000 | 1483175 | 204412918 | 569368373 | 0,073005
100000000000 | 1483343 | 205898254 | 572207815 | 0,072891
100000000000 | 1483906 | 207494675 | 575429691 | 0,073489
100000000000 | 1483062 | 208880173 | 578455111 | 0,073336
100000000000 | 1485958 | 210278183 | 581179299 | 0,073858
100000000000 | 1490428 | 211469467 | 584073749 | 0,073186
100000000000 | 1480841 | 213369324 | 587575902 | 0,073483
100000000000 | 1481994 | 214929764 | 590394389 | 0,073873
100000000000 | 1487026 | 216138412 | 593571735 | 0,073534
100000000000 | 1484721 | 218146866 | 597060791 | 0,073473
100000000000 | 1481741 | 219395889 | 600206704 | 0,073059
100000000000 | 1483849 | 220865250 | 603444297 | 0,073439
100000000000 | 1493886 | 221819336 | 606812860 | 0,073606
100000000000 | 1492593 | 223530029 | 612180034 | 0,073881
100000000000 | 1486408 | 225560638 | 615718859 | 0,073983
100000000000 | 1489500 | 226619049 | 618133956 | 0,074168
100000000000 | 1487504 | 228010559 | 621586340 | 0,074336
100000000000 | 1484271 | 229820587 | 625625473 | 0,074184
100000000000 | 1488826 | 231125458 | 629127626 | 0,074725
100000000000 | 1486127 | 232699448 | 633748268 | 0,074601
100000000000 | 1486970 | 234485626 | 636731777 | 0,074951
100000000000 | 1482022 | 235883499 | 641886779 | 0,075512
100000000000 | 1482978 | 237115875 | 645011737 | 0,075482
100000000000 | 1493127 | 238663284 | 650795398 | 0,075650
100000000000 | 1493886 | 239791412 | 654803097 | 0,077526
100000000000 | 1486661 | 241805862 | 660225279 | 0,076602
100000000000 | 1485058 | 243280670 | 664924503 | 0,074856
100000000000 | 1489838 | 244745834 | 668806471 | 0,075706
100000000000 | 1483371 | 246499832 | 674252227 | 0,075541
100000000000 | 1488038 | 247117599 | 678749757 | 0,076782
100000000000 | 1486014 | 248721863 | 682008305 | 0,076777
100000000000 | 1483624 | 249983978 | 687456680 | 0,075819
100000000000 | 1476006 | 252207825 | 692580249 | 0,076992
100000000000 | 1487392 | 252951385 | 696601046 | 0,077694
100000000000 | 1487673 | 254855164 | 701949884 | 0,077819
100000000000 | 1486661 | 256313660 | 708713205 | 0,077171
100000000000 | 1487195 | 258053955 | 714122289 | 0,077385
100000000000 | 1482444 | 259197845 | 717242008 | 0,078312
100000000000 | 1486970 | 260833069 | 721621664 | 0,077448
100000000000 | 1485227 | 262310028 | 728584060 | 0,078564
100000000000 | 1488966 | 263705017 | 735384052 | 0,078463
100000000000 | 1484074 | 265546204 | 740562629 | 0,079209
100000000000 | 1488010 | 267376434 | 748986656 | 0,079360
100000000000 | 1484074 | 268343140 | 754770316 | 0,079759
100000000000 | 1486717 | 269602692 | 761075240 | 0,080609
100000000000 | 1493464 | 271382538 | 768993721 | 0,080106
100000000000 | 1487476 | 272786774 | 777684928 | 0,080521
100000000000 | 1478451 | 274155182 | 784739003 | 0,079559
100000000000 | 1485480 | 275992554 | 792442692 | 0,079991
100000000000 | 1477974 | 277013550 | 799554394 | 0,080030
100000000000 | 1481741 | 278787994 | 808185355 | 0,080344
100000000000 | 1482865 | 280040070 | 817476407 | 0,078845
100000000000 | 1486464 | 281677826 | 824844812 | 0,079425
100000000000 | 1485227 | 283040680 | 834101812 | 0,079811
100000000000 | 1485255 | 285024384 | 842481309 | 0,080002
100000000000 | 1485339 | 286249817 | 851510420 | 0,080794
100000000000 | 1486773 | 287954681 | 861073892 | 0,080629
100000000000 | 1483118 | 289240845 | 876434121 | 0,078697
100000000000 | 1488038 | 290607452 | 884978641 | 0,080045
100000000000 | 1485086 | 292112732 | 892645658 | 0,079400
100000000000 | 1484918 | 293683868 | 903081393 | 0,079766
100000000000 | 1484496 | 294684662 | 915177836 | 0,080631
100000000000 | 1486436 | 295599579 | 929149776 | 0,079741
100000000000 | 1483315 | 297789368 | 947896904 | 0,080338
100000000000 | 1483203 | 299903748 | 967136481 | 0,080174
100000000000 | 1484777 | 301267914 | 979803955 | 0,080589
100000000000 | 1485368 | 302065002 | 995258483 | 0,081945
100000000000 | 1487757 | 304061127 | 1008017636 | 0,080758
100000000000 | 1483878 | 305542023 | 1023956755 | 0,081352
100000000000 | 1487532 | 307328247 | 1035306665 | 0,081322
100000000000 | 1479435 | 308254791 | 1050294937 | 0,082630
100000000000 | 1481713 | 310506012 | 1064691222 | 0,083745
100000000000 | 1484440 | 311161896 | 1084376100 | 0,084224
100000000000 | 1485958 | 313180511 | 1096097966 | 0,083374
100000000000 | 1485789 | 314503662 | 1115688544 | 0,083779
100000000000 | 1482106 | 316177246 | 1136146148 | 0,083603
100000000000 | 1484608 | 317494659 | 1150186193 | 0,084299
100000000000 | 1483400 | 319011780 | 1173053655 | 0,084377
100000000000 | 1488488 | 320355194 | 1194648083 | 0,085196
100000000000 | 1485564 | 321922119 | 1218453295 | 0,085901
100000000000 | 1484102 | 323492920 | 1241595795 | 0,086435
100000000000 | 1485199 | 324572052 | 1265752008 | 0,087087
100000000000 | 1484805 | 326048553 | 1275831503 | 0,089095
100000000000 | 1481347 | 327691071 | 1297614529 | 0,088542
100000000000 | 1484215 | 329442474 | 1325710336 | 0,090129
100000000000 | 1487589 | 330743317 | 1356137420 | 0,089309
100000000000 | 1484665 | 331730774 | 1381516897 | 0,092956
100000000000 | 1485424 | 334063171 | 1417774791 | 0,090878
100000000000 | 1487560 | 335019684 | 1444820214 | 0,094926
100000000000 | 1487842 | 336543304 | 1483577026 | 0,095199
100000000000 | 1494448 | 338572632 | 1519331993 | 0,095494
100000000000 | 1488432 | 339964691 | 1562031019 | 0,095876
100000000000 | 1488067 | 341037567 | 1602270418 | 0,096707
100000000000 | 1485283 | 342814392 | 1648471597 | 0,097233
100000000000 | 1486689 | 343443878 | 1690866772 | 0,097041
100000000000 | 1485930 | 345075531 | 1740557007 | 0,097738
100000000000 | 1487336 | 347207581 | 1794888840 | 0,098172
100000000000 | 1483315 | 348974640 | 1855735149 | 0,096383
100000000000 | 1482331 | 349972565 | 1908215057 | 0,099737
100000000000 | 1488854 | 351737335 | 1977556118 | 0,098851
100000000000 | 1489472 | 353261078 | 2062383139 | 0,099542
100000000000 | 1486858 | 354668732 | 2137452852 | 0,098821
100000000000 | 1478761 | 355969788 | 2233229012 | 0,100950
100000000000 | 1484131 | 357364929 | 2330013647 | 0,102491
100000000000 | 1482894 | 358826111 | 2447905498 | 0,103252
100000000000 | 1482106 | 360468903 | 2572733552 | 0,102964
100000000000 | 1491581 | 361968353 | 2726728752 | 0,101547
100000000000 | 1488179 | 363157410 | 2896204673 | 0,102857
100000000000 | 1483090 | 365110931 | 3186383075 | 0,102193
100000000000 | 1484074 | 366937836 | 3487117706 | 0,103672
100000000000 | 1484890 | 367597137 | 3813417792 | 0,105116
100000000000 | 1490035 | 369971649 | 4119862739 | 0,107774
100000000000 | 1486745 | 371718262 | 4377927156 | 0,109498
100000000000 | 1484974 | 372994385 | 4521942398 | 0,109277
100000000000 | 1485086 | 374180420 | 4569851434 | 0,110411
100000000000 | 1486380 | 375922272 | 4577945416 | 0,110466
100000000000 | 1483287 | 377631805 | 4552668095 | 0,108149
100000000000 | 1483118 | 378796661 | 4457635847 | 0,107564
100000000000 | 1480251 | 380202789 | 4352230730 | 0,106300
100000000000 | 1486239 | 381631866 | 4207482052 | 0,104434
100000000000 | 1485621 | 383113281 | 4069570039 | 0,101463
100000000000 | 1480954 | 384396484 | 3914789015 | 0,099921
100000000000 | 1488938 | 386202515 | 3745679811 | 0,100314
100000000000 | 1485311 | 387833191 | 3594801711 | 0,098479
100000000000 | 1484299 | 389267120 | 3424959071 | 0,097416
100000000000 | 1487757 | 390584717 | 3286444593 | 0,097397
100000000000 | 1486661 | 391869995 | 3156181261 | 0,096396
100000000000 | 1485452 | 393778900 | 3007005778 | 0,095315
100000000000 | 1482191 | 394945831 | 2871503623 | 0,095070
1000000000000 | 1508899 | 21671045 | 178590426 | 0,127199
1000000000000 | 1477861 | 21646944 | 178832721 | 0,129357
1000000000000 | 1484608 | 21635286 | 179136835 | 0,129674
1000000000000 | 1486492 | 21626728 | 179024986 | 0,129825
1000000000000 | 1486576 | 21613895 | 179103569 | 0,130462
1000000000000 | 1483990 | 21616451 | 179022891 | 0,131415
1000000000000 | 1483062 | 21606136 | 179082875 | 0,131395
1000000000000 | 1483400 | 21600409 | 179105140 | 0,131564
1000000000000 | 1486970 | 21602930 | 178835603 | 0,131756
1000000000000 | 1490878 | 21588930 | 178692845 | 0,131541
1000000000000 | 1485508 | 21586964 | 179014509 | 0,131363
1000000000000 | 1483343 | 21599239 | 179047251 | 0,130247
1000000000000 | 1484355 | 21599911 | 178781381 | 0,130964
1000000000000 | 1482865 | 21595825 | 178841627 | 0,130650
1000000000000 | 1483821 | 21593647 | 178573662 | 0,130613
1000000000000 | 1484721 | 21586994 | 178707775 | 0,130363
1000000000000 | 1490681 | 21593628 | 178683939 | 0,130574
1000000000000 | 1479773 | 21591316 | 178884848 | 0,130911
1000000000000 | 1487279 | 21583822 | 178804956 | 0,130675
1000000000000 | 1474628 | 21597155 | 178909732 | 0,130765
1000000000000 | 1484693 | 21603531 | 178936712 | 0,130549
1000000000000 | 1483456 | 21596920 | 178957405 | 0,130358
1000000000000 | 1485649 | 21591244 | 179031535 | 0,130347
1000000000000 | 1480195 | 21610996 | 179146265 | 0,130648
1000000000000 | 1481319 | 21603535 | 179300286 | 0,130518
1000000000000 | 1521776 | 23283199 | 180463829 | 0,130018
1000000000000 | 1488404 | 24912796 | 182372594 | 0,129562
1000000000000 | 1489810 | 26543665 | 182865305 | 0,130663
1000000000000 | 1489922 | 28318527 | 183559187 | 0,131135
1000000000000 | 1483203 | 30066950 | 184332438 | 0,130648
1000000000000 | 1484524 | 31827574 | 185402205 | 0,130545
1000000000000 | 1486970 | 33526833 | 186383437 | 0,130257
1000000000000 | 1488376 | 35190041 | 187395316 | 0,129381
1000000000000 | 1484890 | 36922245 | 188567764 | 0,129237
1000000000000 | 1484580 | 38466022 | 189439504 | 0,130569
1000000000000 | 1485480 | 40085102 | 190210659 | 0,131028
1000000000000 | 1484693 | 41706650 | 191545249 | 0,131470
1000000000000 | 1485958 | 43472023 | 192602444 | 0,134066
1000000000000 | 1488235 | 44778542 | 194413505 | 0,132800
1000000000000 | 1486745 | 46457439 | 195075168 | 0,135521
1000000000000 | 1487167 | 47980453 | 196362609 | 0,132855
1000000000000 | 1487336 | 49556507 | 197660003 | 0,133973
1000000000000 | 1489416 | 51058468 | 198881173 | 0,136204
1000000000000 | 1487251 | 52648262 | 199910602 | 0,138198
1000000000000 | 1482078 | 54217747 | 200788628 | 0,138438
1000000000000 | 1486745 | 55727207 | 201768550 | 0,137884
1000000000000 | 1485874 | 57126488 | 203539010 | 0,137011
1000000000000 | 1481572 | 58662632 | 205251058 | 0,139423
1000000000000 | 1489275 | 60134758 | 205994185 | 0,137926
1000000000000 | 1486520 | 61666359 | 207557188 | 0,136099
1000000000000 | 1485283 | 63168285 | 208759235 | 0,137564
1000000000000 | 1489894 | 64788551 | 210175813 | 0,135125
1000000000000 | 1487195 | 66302956 | 211889956 | 0,134717
1000000000000 | 1484131 | 67771103 | 213581572 | 0,136097
1000000000000 | 1486267 | 69188896 | 215472525 | 0,134900
1000000000000 | 1480082 | 70774940 | 217011691 | 0,136564
1000000000000 | 1486070 | 72175247 | 218975202 | 0,143616
1000000000000 | 1488235 | 73630775 | 219212259 | 0,144659
1000000000000 | 1484412 | 75253334 | 220293028 | 0,143004
1000000000000 | 1486886 | 76592590 | 221548774 | 0,143444
1000000000000 | 1483175 | 78048676 | 222701839 | 0,145908
1000000000000 | 1488263 | 79558586 | 223455443 | 0,144764
1000000000000 | 1485705 | 81014519 | 224452653 | 0,142250
1000000000000 | 1481853 | 82670036 | 225877613 | 0,139344
1000000000000 | 1481094 | 83938660 | 228461401 | 0,141182
1000000000000 | 1490372 | 85618538 | 229103942 | 0,143923
1000000000000 | 1489641 | 86976341 | 230312801 | 0,141990
1000000000000 | 1483793 | 88751656 | 231874756 | 0,142024
1000000000000 | 1489950 | 90108665 | 233541225 | 0,141106
1000000000000 | 1488629 | 91561356 | 235442394 | 0,142918
1000000000000 | 1485564 | 93004425 | 236459512 | 0,143527
1000000000000 | 1489950 | 94623665 | 237448078 | 0,142660
1000000000000 | 1490372 | 95881554 | 238835580 | 0,141395
1000000000000 | 1485002 | 97419258 | 240720770 | 0,140052
1000000000000 | 1486914 | 98905029 | 242174544 | 0,142939
1000000000000 | 1488994 | 100439751 | 243547639 | 0,143149
1000000000000 | 1485424 | 101740875 | 244784525 | 0,140905
1000000000000 | 1490653 | 103324509 | 246503383 | 0,139868
1000000000000 | 1487617 | 105057579 | 248941269 | 0,139829
1000000000000 | 1485846 | 106341980 | 250284765 | 0,145798
1000000000000 | 1488432 | 107776154 | 250914734 | 0,142896
1000000000000 | 1489528 | 109491104 | 252836596 | 0,142540
1000000000000 | 1487111 | 110648201 | 254177735 | 0,140816
1000000000000 | 1484580 | 112243942 | 255759335 | 0,143079
1000000000000 | 1487392 | 113773338 | 257905943 | 0,140863
1000000000000 | 1486576 | 115408546 | 259208576 | 0,142624
1000000000000 | 1491187 | 116780533 | 260546572 | 0,142635
1000000000000 | 1484721 | 118289734 | 262142841 | 0,142064
1000000000000 | 1488966 | 119486794 | 263088449 | 0,137668
1000000000000 | 1490063 | 121259232 | 266525116 | 0,138914
1000000000000 | 1486998 | 122642578 | 266745147 | 0,142785
1000000000000 | 1485002 | 124164833 | 268212017 | 0,139147
1000000000000 | 1488854 | 125624458 | 270228964 | 0,136259
1000000000000 | 1485368 | 129698410 | 272507852 | 0,135255
1000000000000 | 1486099 | 128840637 | 273560856 | 0,135985
1000000000000 | 1481544 | 130093658 | 274860084 | 0,139574
1000000000000 | 1485002 | 131871658 | 275122025 | 0,142095
1000000000000 | 1481066 | 132780212 | 275509698 | 0,138823
1000000000000 | 1489782 | 134967316 | 277539742 | 0,136448
1000000000000 | 1482444 | 136179031 | 279784577 | 0,138677
1000000000000 | 1480616 | 137311844 | 280515393 | 0,139174
1000000000000 | 1485789 | 138945740 | 281819860 | 0,136918
1000000000000 | 1485536 | 140555191 | 283483186 | 0,134638
1000000000000 | 1487195 | 141758072 | 285539424 | 0,135048
1000000000000 | 1488882 | 143542694 | 287344199 | 0,135924
1000000000000 | 1483175 | 144724747 | 289193503 | 0,135694
1000000000000 | 1486127 | 146632812 | 290482254 | 0,135990
1000000000000 | 1486436 | 147704071 | 292913068 | 0,137799
1000000000000 | 1489528 | 149507782 | 293455286 | 0,137281
1000000000000 | 1487898 | 151322144 | 294893343 | 0,134704
1000000000000 | 1483962 | 152507324 | 297318918 | 0,135426
1000000000000 | 1487532 | 153782928 | 298646959 | 0,136335
1000000000000 | 1477945 | 154899765 | 300098113 | 0,133979
1000000000000 | 1486970 | 156671661 | 302295799 | 0,134028
1000000000000 | 1483006 | 158260452 | 303998417 | 0,135338
1000000000000 | 1485030 | 159553741 | 305200727 | 0,134238
1000000000000 | 1487476 | 160988968 | 306798568 | 0,135293
1000000000000 | 1487673 | 162990234 | 308220908 | 0,134270
1000000000000 | 1482022 | 164353531 | 310023063 | 0,132592
1000000000000 | 1490344 | 165832672 | 312136928 | 0,130861
1000000000000 | 1484749 | 167184280 | 314795631 | 0,130815
1000000000000 | 1488741 | 168802094 | 316610883 | 0,131482
1000000000000 | 1488095 | 170082809 | 318190388 | 0,130944
1000000000000 | 1484243 | 171867264 | 319963730 | 0,129661
1000000000000 | 1482725 | 173101410 | 321640153 | 0,128688
1000000000000 | 1487757 | 174862396 | 323575898 | 0,127278
1000000000000 | 1492790 | 175707047 | 325543076 | 0,126640
1000000000000 | 1485536 | 177691162 | 327882211 | 0,126105
1000000000000 | 1484355 | 178964813 | 329713179 | 0,124636
1000000000000 | 1485564 | 180555267 | 331633208 | 0,123539
1000000000000 | 1486155 | 182158279 | 333419646 | 0,122375
1000000000000 | 1488291 | 183478394 | 335562325 | 0,120921
1000000000000 | 1490063 | 185384506 | 337791444 | 0,120708
1000000000000 | 1487336 | 186581650 | 339088053 | 0,120269
1000000000000 | 1485283 | 187911407 | 340963551 | 0,118289
1000000000000 | 1482894 | 189828262 | 342519482 | 0,115618
1000000000000 | 1484524 | 191107056 | 344945057 | 0,113937
1000000000000 | 1480223 | 192792526 | 347221325 | 0,113350
1000000000000 | 1486801 | 193896347 | 349010383 | 0,110540
1000000000000 | 1483259 | 195423462 | 351249980 | 0,107636
1000000000000 | 1486099 | 196633820 | 353547204 | 0,105123
1000000000000 | 1486914 | 198599823 | 356048742 | 0,102664
1000000000000 | 1483681 | 200176331 | 358442884 | 0,099350
1000000000000 | 1485817 | 201706573 | 361515454 | 0,095845
1000000000000 | 1488376 | 203038956 | 365101428 | 0,092267
1000000000000 | 1483315 | 204371445 | 369164135 | 0,089273
1000000000000 | 1483343 | 205955048 | 373915748 | 0,086031
1000000000000 | 1483090 | 207506760 | 379636542 | 0,087545
1000000000000 | 1484327 | 208777176 | 385134687 | 0,092785
1000000000000 | 1488263 | 210067795 | 389063804 | 0,102884
1000000000000 | 1485846 | 211488312 | 391622969 | 0,110973
1000000000000 | 1485592 | 213497910 | 392505711 | 0,118514
1000000000000 | 1484215 | 215006439 | 392060411 | 0,123332
1000000000000 | 1485761 | 216379730 | 393139608 | 0,124085
1000000000000 | 1486520 | 218155746 | 393899238 | 0,124844
1000000000000 | 1482134 | 219194946 | 394960099 | 0,124319
1000000000000 | 1492705 | 220714584 | 395628049 | 0,123602
1000000000000 | 1494167 | 221957794 | 397142069 | 0,122661
1000000000000 | 1474740 | 223453247 | 399533592 | 0,120564
1000000000000 | 1482303 | 225541428 | 401202157 | 0,120747
1000000000000 | 1477243 | 226640884 | 402396609 | 0,120391
1000000000000 | 1486801 | 228240524 | 404410936 | 0,118637
1000000000000 | 1481628 | 229762924 | 407006773 | 0,117931
1000000000000 | 1491440 | 231246536 | 409906461 | 0,116770
1000000000000 | 1487111 | 232891251 | 413730802 | 0,116941
1000000000000 | 1485199 | 234550201 | 415407225 | 0,120295
1000000000000 | 1483709 | 235779785 | 418097361 | 0,119079
1000000000000 | 1478508 | 236903183 | 419959762 | 0,118208
1000000000000 | 1481488 | 238751831 | 422956369 | 0,120356
1000000000000 | 1489725 | 240067505 | 424195351 | 0,119467
1000000000000 | 1485592 | 241847458 | 428119229 | 0,116181
1000000000000 | 1482078 | 242639771 | 432538176 | 0,116700
1000000000000 | 1485311 | 244886597 | 434714907 | 0,118946
1000000000000 | 1488826 | 246650848 | 438680696 | 0,116753
1000000000000 | 1488629 | 247278275 | 440784084 | 0,115973
1000000000000 | 1486070 | 248761093 | 443694250 | 0,115944
1000000000000 | 1485480 | 250055908 | 448126294 | 0,114420
1000000000000 | 1486576 | 252558380 | 451193625 | 0,113433
1000000000000 | 1485930 | 252920319 | 453957104 | 0,112528
1000000000000 | 1486380 | 254876648 | 457828594 | 0,113081
1000000000000 | 1489107 | 256372162 | 462551393 | 0,113672
1000000000000 | 1488179 | 258091400 | 466388831 | 0,113350
1000000000000 | 1487673 | 259321503 | 469285900 | 0,112867
1000000000000 | 1485002 | 260780426 | 473036897 | 0,112395
1000000000000 | 1486323 | 262406067 | 477411314 | 0,113025
1000000000000 | 1486661 | 263754669 | 482283419 | 0,113427
1000000000000 | 1483653 | 265326111 | 486388037 | 0,112479
1000000000000 | 1486942 | 267471710 | 491569233 | 0,113305
1000000000000 | 1493380 | 268210571 | 495846732 | 0,112563
1000000000000 | 1488179 | 269631927 | 500724076 | 0,112073
1000000000000 | 1483512 | 271251526 | 506714670 | 0,112770
1000000000000 | 1486070 | 272806213 | 512550719 | 0,112142
1000000000000 | 1485058 | 274241058 | 518467969 | 0,112403
1000000000000 | 1485508 | 276047943 | 524825281 | 0,111926
1000000000000 | 1481628 | 276953125 | 530244843 | 0,112764
1000000000000 | 1482359 | 278838562 | 536431893 | 0,113263
1000000000000 | 1484271 | 280117584 | 543719096 | 0,113856
1000000000000 | 1484159 | 281802399 | 549544667 | 0,114207
1000000000000 | 1485621 | 283164642 | 556179636 | 0,115224
1000000000000 | 1487982 | 285025909 | 562364067 | 0,115089
1000000000000 | 1484552 | 286561462 | 569360515 | 0,114475
1000000000000 | 1484468 | 287862579 | 577284234 | 0,113433
1000000000000 | 1486886 | 289407135 | 588225516 | 0,113839
1000000000000 | 1483849 | 290557739 | 594834291 | 0,114203
1000000000000 | 1485761 | 292513824 | 603735051 | 0,113828
1000000000000 | 1485761 | 293590759 | 612070019 | 0,113077
1000000000000 | 1485255 | 294981659 | 621015309 | 0,113078
1000000000000 | 1484468 | 295826721 | 632564294 | 0,112907
1000000000000 | 1484777 | 297646484 | 647138699 | 0,111043
1000000000000 | 1484665 | 300093842 | 663098773 | 0,110999
1000000000000 | 1483962 | 301479736 | 674618945 | 0,109826
1000000000000 | 1478733 | 301746155 | 685183031 | 0,108834
1000000000000 | 1478761 | 304001434 | 697483788 | 0,107067
1000000000000 | 1484524 | 305910767 | 710101493 | 0,105234
1000000000000 | 1486858 | 307261230 | 721739538 | 0,103764
1000000000000 | 1487111 | 308481934 | 733867413 | 0,103296
1000000000000 | 1482781 | 310167603 | 744570328 | 0,101201
1000000000000 | 1482191 | 311653748 | 758319619 | 0,099533
1000000000000 | 1475303 | 312980865 | 773242406 | 0,095428
1000000000000 | 1483990 | 314444458 | 788434992 | 0,094974
1000000000000 | 1479492 | 316152832 | 806697529 | 0,093537
1000000000000 | 1486464 | 317672638 | 820179640 | 0,091749
1000000000000 | 1485846 | 318947662 | 839689017 | 0,091269
1000000000000 | 1485030 | 320217499 | 858671891 | 0,090023
1000000000000 | 1486633 | 322137360 | 879373100 | 0,088810
1000000000000 | 1487842 | 323305206 | 899280627 | 0,087793
1000000000000 | 1484018 | 324896851 | 920552868 | 0,086543
1000000000000 | 1484862 | 326439911 | 929870114 | 0,087301
1000000000000 | 1484552 | 328071014 | 951186885 | 0,085153
1000000000000 | 1484243 | 329395905 | 977132155 | 0,084589
1000000000000 | 1489247 | 330945923 | 1005078656 | 0,082325
1000000000000 | 1493971 | 332057037 | 1026264456 | 0,079798
1000000000000 | 1487926 | 333532379 | 1061296465 | 0,078442
1000000000000 | 1486183 | 334765839 | 1086000135 | 0,078250
1000000000000 | 1487814 | 336713593 | 1121938460 | 0,076800
1000000000000 | 1494308 | 338588501 | 1157318851 | 0,075796
1000000000000 | 1490484 | 339979492 | 1197047464 | 0,075875
1000000000000 | 1488320 | 341368866 | 1237195184 | 0,075462
1000000000000 | 1484046 | 343121796 | 1283453990 | 0,074454
1000000000000 | 1490990 | 343998352 | 1325456253 | 0,073593
1000000000000 | 1488741 | 345187317 | 1373412438 | 0,073691
1000000000000 | 1483737 | 347354523 | 1429606672 | 0,072929
1000000000000 | 1487083 | 348862610 | 1492944042 | 0,069456
1000000000000 | 1486661 | 350234528 | 1542872643 | 0,072975
1000000000000 | 1486520 | 351817291 | 1617088428 | 0,071339
1000000000000 | 1488376 | 353207123 | 1706271531 | 0,073001
1000000000000 | 1483540 | 354389313 | 1785052950 | 0,071999
1000000000000 | 1485227 | 355889954 | 1876973337 | 0,071987
1000000000000 | 1484833 | 357627838 | 1974928848 | 0,070783
1000000000000 | 1488657 | 358989349 | 2096715765 | 0,069084
1000000000000 | 1481741 | 359987122 | 2225124553 | 0,067136
1000000000000 | 1492593 | 362099915 | 2381940859 | 0,066542
1000000000000 | 1487926 | 363335693 | 2544865633 | 0,068198
1000000000000 | 1484355 | 364993378 | 2827942811 | 0,068804
1000000000000 | 1483709 | 366695221 | 3110734472 | 0,070770
1000000000000 | 1485592 | 367828033 | 3419589278 | 0,072744
1000000000000 | 1486380 | 369872009 | 3701437951 | 0,073718
1000000000000 | 1486211 | 371899567 | 3944964635 | 0,071758
1000000000000 | 1472857 | 373372223 | 4095214077 | 0,067205
1000000000000 | 1488291 | 374149628 | 4130549938 | 0,067508
1000000000000 | 1484018 | 376059631 | 4141341913 | 0,066003
1000000000000 | 1483990 | 377448059 | 4129790308 | 0,065506
1000000000000 | 1486211 | 378648376 | 4047016906 | 0,062416
1000000000000 | 1486970 | 380273407 | 3954211158 | 0,063118
1000000000000 | 1489838 | 381420990 | 3830365384 | 0,059713
1000000000000 | 1487026 | 383215729 | 3704371692 | 0,059208
1000000000000 | 1479829 | 384540955 | 3566721620 | 0,057575
1000000000000 | 1493464 | 386284088 | 3406518415 | 0,056056
1000000000000 | 1484580 | 387610687 | 3272587907 | 0,056013
1000000000000 | 1484552 | 389226440 | 3118330766 | 0,054185
1000000000000 | 1488601 | 390656006 | 2988696092 | 0,055170
1000000000000 | 1488544 | 391679596 | 2868962794 | 0,054620
1000000000000 | 1487054 | 393673492 | 2737756474 | 0,052629
1000000000000 | 1486520 | 394692444 | 2612454307 | 0,050742