## Permittivity_4Cmin
Frequency (Hz) | Load (MPa) | T (x10^-6 °C) | Permittivity (x10^-6) | Dissipation Factor
100000000 | 1507208 | 25320484 | 699362984 | 0,021341
100000000 | 1511951 | 27052185 | 699572243 | 0,020285
100000000 | 1524444 | 28346601 | 705182489 | 0,019044
100000000 | 1527201 | 29937954 | 702846211 | 0,020127
100000000 | 1521631 | 31268353 | 709470963 | 0,017327
100000000 | 1516364 | 32692810 | 714418999 | 0,019495
100000000 | 1515205 | 33935715 | 716474500 | 0,020435
100000000 | 1516391 | 35484146 | 718347230 | 0,017116
100000000 | 1500341 | 37052296 | 720484845 | 0,019859
100000000 | 1505195 | 40405941 | 724704450 | 0,026081
100000000 | 1491434 | 41612991 | 733975394 | 0,021260
100000000 | 1491020 | 43143173 | 732425822 | 0,016611
100000000 | 1491241 | 44626965 | 740152492 | 0,022635
100000000 | 1495405 | 48988335 | 752337163 | 0,021630
100000000 | 1485229 | 50556591 | 752983480 | 0,024532
100000000 | 1502933 | 51961914 | 760447915 | 0,022187
100000000 | 1496122 | 55088024 | 767356093 | 0,022064
100000000 | 1489834 | 56537445 | 770894945 | 0,021039
100000000 | 1498687 | 57902687 | 775729080 | 0,019777
100000000 | 1492371 | 59510174 | 778462685 | 0,020568
100000000 | 1486167 | 61306061 | 776534328 | 0,168979
100000000 | 1492399 | 62414951 | 786117836 | 0,018185
100000000 | 1485201 | 64080833 | 790112289 | 0,021846
100000000 | 1484071 | 65314232 | 653580411 | 0,225097
100000000 | 1491158 | 66835831 | 796024503 | 0,019409
100000000 | 1482471 | 68260620 | 801017569 | 0,017634
100000000 | 1493116 | 69952782 | 805793430 | 0,017441
100000000 | 1501886 | 71450455 | 809197191 | 0,020943
100000000 | 1484181 | 73153587 | 815665661 | 0,019771
100000000 | 1499900 | 74316689 | 817967504 | 0,019807
100000000 | 1495046 | 75938416 | 821662638 | 0,017320
100000000 | 1487821 | 77410950 | 825021369 | 0,019304
100000000 | 1497390 | 78675835 | 829145615 | 0,018662
100000000 | 1497859 | 80116043 | 830835576 | 0,019756
100000000 | 1482416 | 81816872 | 837751700 | 0,017620
100000000 | 1489448 | 83080933 | 839950239 | 0,020227
100000000 | 1489559 | 84481483 | 844614848 | 0,021043
100000000 | 1491875 | 86073410 | 847239850 | 0,021942
100000000 | 1502796 | 87628273 | 853997044 | 0,018361
100000000 | 1492399 | 89511887 | 856410139 | 0,019697
100000000 | 1486663 | 95354851 | 598013017 | 3583260
100000000 | 1504616 | 96421982 | 836445822 | 1692910
100000000 | 1507842 | 98055244 | 833691027 | 1434570
100000000 | 1484209 | 99535660 | 884246813 | 0,019718
100000000 | 1498907 | 101071136 | 889287558 | 0,020332
100000000 | 1501224 | 102516563 | 854924139 | 1534190
100000000 | 1485394 | 104484245 | 898886959 | 0,019240
100000000 | 1496370 | 107692871 | 909079700 | 0,022471
100000000 | 1488069 | 133893723 | 980367967 | 0,024098
100000000 | 1478445 | 164390579 | 1070221963 | 0,025383
100000000 | 1487904 | 165791443 | 1075615004 | 0,023698
100000000 | 1503981 | 167188126 | 1075758042 | 0,023806
100000000 | 1495515 | 168502945 | 1083667482 | 0,024906
100000000 | 1501251 | 169992889 | 1086798412 | 0,025000
100000000 | 1482085 | 171443237 | 1092186156 | 0,026099
100000000 | 1492234 | 173264343 | 1097621578 | 0,026289
100000000 | 1499762 | 174732025 | 1102084876 | 0,023857
100000000 | 1497556 | 176030090 | 1104882052 | 0,027669
100000000 | 1507953 | 177924042 | 1111943863 | 0,026163
100000000 | 1492344 | 183754074 | 1130393043 | 0,025157
100000000 | 1503071 | 185314911 | 1136580737 | 0,026493
100000000 | 1498052 | 186699936 | 1140281168 | 0,027369
100000000 | 1492647 | 188086258 | 1146476808 | 0,027706
100000000 | 1492178 | 189474380 | 1153872373 | 0,029021
100000000 | 1496618 | 190903061 | 1157117204 | 0,032208
100000000 | 1494660 | 192212158 | 1164049221 | 0,032923
100000000 | 1506739 | 193443832 | 1167095389 | 0,028811
100000000 | 1496453 | 195850296 | 1175929275 | 0,032438
100000000 | 1489448 | 196894562 | 1181412376 | 0,155640
100000000 | 1486497 | 198504990 | 1190455521 | 0,029165
100000000 | 1483878 | 199654846 | 1192328251 | 0,029109
100000000 | 1494192 | 201573685 | 1198698715 | 0,031118
100000000 | 1496453 | 204481903 | 1209127203 | 0,030863
100000000 | 1505029 | 205664139 | 1217211467 | 0,031501
100000000 | 1485284 | 207035736 | 1223174009 | 0,032475
100000000 | 1483850 | 208420593 | 1230670230 | 0,032355
100000000 | 1492206 | 210363174 | 1238335977 | 0,029679
100000000 | 1490496 | 218887665 | 1278219581 | 0,032710
100000000 | 1489779 | 220948700 | 1255164066 | 0,964561
100000000 | 1503706 | 222004150 | 1293720600 | 0,034243
100000000 | 1492868 | 225545364 | 1243588629 | 1480780
100000000 | 1487325 | 232308762 | 1116619068 | 5963040
100000000 | 1498273 | 238710861 | 1209619888 | 2171000
100000000 | 1488952 | 247680405 | 1392151545 | 2848320
100000000 | 1499624 | 251713089 | 1359027784 | 3770290
100000000 | 1493750 | 258091034 | 1513680386 | 0,520962
100000000 | 1491186 | 259427429 | 1520988539 | 0,784461
100000000 | 1476542 | 261126465 | 1535377045 | 0,592175
100000000 | 1488676 | 262791016 | 1565338089 | 0,037411
100000000 | 1484291 | 265859589 | 1558739826 | 2056530
100000000 | 1489917 | 267062103 | 1476495951 | 3766990
100000000 | 1494633 | 269192322 | 1272061025 | 4096270
100000000 | 1495543 | 269983124 | 1567414781 | 1397460
100000000 | 1489283 | 271339813 | 1266697121 | 5611990
100000000 | 1506684 | 273096771 | 1430204799 | 3530350
100000000 | 1500452 | 274307556 | 1653412064 | 1386210
100000000 | 1483574 | 280323486 | 1651642638 | 2963620
100000000 | 1479520 | 281830688 | 1716420053 | 1419800
100000000 | 1489200 | 283473175 | 1732702481 | 2711560
100000000 | 1493530 | 284434723 | 1795641600 | 1074780
100000000 | 1488786 | 294358765 | 1959377079 | 0,042918
100000000 | 1503733 | 298923889 | 1906622755 | 3220720
100000000 | 1493144 | 299830017 | 2062782547 | 0,044437
100000000 | 1490276 | 301411133 | 2069507955 | 1109590
100000000 | 1484374 | 313498169 | 2357738977 | 0,044727
100000000 | 1476845 | 315203217 | 2231654129 | 3965790
100000000 | 1486635 | 316360748 | 1938837963 | 6809990
100000000 | 1482609 | 318044037 | 2026731816 | 6232660
100000000 | 1481561 | 318977570 | 2503046467 | 1245490
100000000 | 1478666 | 321048859 | 2304733013 | 2207320
100000000 | 1476377 | 322156891 | 2404925437 | 5038380
100000000 | 1478666 | 323704163 | 2117987050 | 6171320
100000000 | 1492509 | 338407806 | 2655860773 | 7637820
100000000 | 1493778 | 341669373 | 3275265832 | 5975440
100000000 | 1490331 | 343733490 | 3142558881 | 5789840
100000000 | 1490606 | 344543091 | 3399258096 | 5888150
100000000 | 1490496 | 346668915 | 3899385830 | 2305950
100000000 | 1495157 | 347747223 | 4123371854 | 1752350
100000000 | 1491186 | 349342255 | 4161117843 | 2831600
100000000 | 1494357 | 350715515 | 4449497200 | 0,831721
100000000 | 1486332 | 351743958 | 4643286433 | 0,567242
100000000 | 1499293 | 353996613 | 4789740870 | 2360980
100000000 | 1489365 | 355549927 | 4911375665 | 2875470
100000000 | 1493254 | 356760010 | 5296093382 | 3238970
100000000 | 1488207 | 358328186 | 5637025751 | 2594670
100000000 | 1489338 | 359985107 | 5945112488 | 1004260
100000000 | 1492840 | 360608032 | 6315155623 | 0,622650
100000000 | 1488235 | 363110016 | 6746016156 | 0,098509
100000000 | 1482002 | 363878571 | 6965711057 | 0,789106
100000000 | 1484677 | 365931030 | 7786401570 | 0,364476
100000000 | 1485256 | 366495819 | 8510727236 | 0,088252
100000000 | 1485560 | 367928741 | 9528067730 | 0,307214
100000000 | 1476349 | 370264587 | 10872195782 | 0,093732
100000000 | 1472543 | 371893311 | 12220323583 | 0,094934
100000000 | 1474391 | 373107208 | 13237028356 | 0,093496
100000000 | 1478417 | 374347412 | 13809893273 | 0,090633
100000000 | 1476873 | 376485901 | 13759009031 | 3185430
100000000 | 1477838 | 377615784 | 13857704860 | 1001470
100000000 | 1477094 | 378808746 | 13601164575 | 1018930
100000000 | 1480899 | 380470459 | 13469437695 | 0,585763
100000000 | 1491572 | 381965851 | 13025783259 | 1316290
100000000 | 1483822 | 383608826 | 12537601799 | 2496690
100000000 | 1481010 | 384897583 | 11963597880 | 2064530
100000000 | 1486580 | 386155945 | 11581502516 | 3521800
100000000 | 1496343 | 387993958 | 10929463731 | 0,922441
100000000 | 1494522 | 388617981 | 10449811541 | 1304920
100000000 | 1492427 | 391153839 | 9951114181 | 0,964460
100000000 | 1490386 | 392327148 | 8085455758 | 1130490
100000000 | 1495984 | 393804504 | 8986300210 | 0,729157
100000000 | 1492096 | 395131042 | 8544473474 | 0,527142
100000000 | 1488897 | 396473267 | 8123095794 | 0,624693
100000000 | 1484126 | 398222626 | 7707863425 | 0,241327
100000000 | 1488097 | 399793243 | 7347276653 | 0,278315
100000000 | 1497032 | 400131409 | 7112642286 | 0,289251
100000000 | 1499514 | 400469818 | 6998848062 | 0,298546
100000000 | 1501527 | 399907532 | 6918561681 | 0,312882
100000000 | 1522844 | 399905182 | 6873372448 | 0,443529
100000000 | 1505388 | 399468689 | 6864949132 | 0,436191
100000000 | 1531090 | 399653778 | 6850142109 | 0,439180
1000000000 | 1508146 | 25795883 | 679772154 | 0,022620
1000000000 | 1520307 | 27113489 | 680995919 | 0,021698
1000000000 | 1518652 | 28475246 | 682519002 | 0,022496
1000000000 | 1518432 | 29969553 | 685024806 | 0,022312
1000000000 | 1499872 | 31307127 | 688198118 | 0,022350
1000000000 | 1485532 | 32720711 | 690502610 | 0,020341
1000000000 | 1491489 | 34057178 | 694044111 | 0,022299
1000000000 | 1488869 | 35633224 | 696292977 | 0,020239
1000000000 | 1482333 | 36997635 | 699919241 | 0,021953
1000000000 | 1484402 | 40256836 | 707415462 | 0,023164
1000000000 | 1479631 | 41764309 | 710718567 | 0,023369
1000000000 | 1479851 | 43222107 | 713009815 | 0,022909
1000000000 | 1482030 | 44549931 | 717197633 | 0,022466
1000000000 | 1479824 | 48980316 | 729112122 | 0,022974
1000000000 | 1480899 | 50554745 | 730860357 | 0,024180
1000000000 | 1483685 | 52044613 | 735956728 | 0,024010
1000000000 | 1480293 | 55067043 | 742811929 | 0,023047
1000000000 | 1481341 | 56458340 | 747895056 | 0,023597
1000000000 | 1489365 | 57976810 | 751380931 | 0,024115
1000000000 | 1480624 | 59633686 | 755746221 | 0,024159
1000000000 | 1483354 | 61184364 | 759104952 | 0,119204
1000000000 | 1477949 | 62503139 | 763703341 | 0,022230
1000000000 | 1481589 | 63987747 | 767300467 | 0,022382
1000000000 | 1480210 | 65566689 | 771710788 | 0,023389
1000000000 | 1482223 | 66882317 | 775180770 | 0,022536
1000000000 | 1478362 | 68236427 | 779657312 | 0,021993
1000000000 | 1480596 | 70033348 | 784382845 | 0,021843
1000000000 | 1486442 | 71543350 | 786480727 | 0,021245
1000000000 | 1480954 | 73024200 | 791426114 | 0,021611
1000000000 | 1481947 | 74323662 | 795383483 | 0,021270
1000000000 | 1481920 | 76120522 | 797364816 | 0,022116
1000000000 | 1478390 | 77390182 | 802323447 | 0,022315
1000000000 | 1480155 | 78730659 | 806105993 | 0,021802
1000000000 | 1481809 | 80047379 | 810262025 | 0,021754
1000000000 | 1477369 | 81825500 | 814296210 | 0,020619
1000000000 | 1482113 | 83063126 | 817739704 | 0,020545
1000000000 | 1481037 | 84639076 | 821493112 | 0,020829
1000000000 | 1482195 | 86054100 | 825273009 | 0,020688
1000000000 | 1480651 | 87650787 | 830430303 | 0,020461
1000000000 | 1482609 | 89544724 | 834758510 | 0,020741
1000000000 | 1483988 | 99899986 | 861416449 | 0,020909
1000000000 | 1479438 | 101380455 | 865384413 | 0,019238
1000000000 | 1484898 | 107813011 | 884252110 | 0,020419
1000000000 | 1482002 | 126098526 | 931682263 | 0,019862
1000000000 | 1478252 | 133971863 | 954080866 | 0,019512
1000000000 | 1479162 | 164456345 | 1036976356 | 0,019733
1000000000 | 1465622 | 165939087 | 1041786651 | 0,019454
1000000000 | 1481671 | 167308517 | 1045818188 | 0,021152
1000000000 | 1484236 | 168801453 | 1050477500 | 0,019754
1000000000 | 1489393 | 170143005 | 1055706313 | 0,019592
1000000000 | 1480293 | 171455902 | 1058998822 | 0,018727
1000000000 | 1469979 | 173393829 | 1064206445 | 0,019879
1000000000 | 1478996 | 174762314 | 1068026074 | 0,020406
1000000000 | 1478969 | 176205765 | 1072786042 | 0,020292
1000000000 | 1483409 | 177985962 | 1077108951 | 0,018744
1000000000 | 1477562 | 183897186 | 1096450790 | 0,019024
1000000000 | 1478362 | 185388412 | 1101080965 | 0,019991
1000000000 | 1481285 | 187088837 | 1104728419 | 0,019316
1000000000 | 1478666 | 188333984 | 1110407535 | 0,020932
1000000000 | 1474915 | 189337524 | 1115660188 | 0,030534
1000000000 | 1474281 | 190977982 | 1119021567 | 0,052884
1000000000 | 1475825 | 192505112 | 1125188070 | 0,051926
1000000000 | 1480155 | 193779999 | 1130408936 | 0,021123
1000000000 | 1482692 | 195806381 | 1137237649 | 0,049230
1000000000 | 1481727 | 197079056 | 1123566979 | 0,703010
1000000000 | 1483712 | 198593735 | 1146127161 | 0,021131
1000000000 | 1475356 | 199889664 | 1152158573 | 0,022531
1000000000 | 1477921 | 201717850 | 1157021845 | 0,021464
1000000000 | 1480127 | 204671844 | 1169095264 | 0,021473
1000000000 | 1483133 | 205846680 | 1175020722 | 0,020612
1000000000 | 1477425 | 207469513 | 1179735660 | 0,021309
1000000000 | 1476597 | 208765396 | 1187801382 | 0,021979
1000000000 | 1477452 | 210232513 | 1192977218 | 0,021049
1000000000 | 1476625 | 218778549 | 1231247677 | 0,022412
1000000000 | 1477673 | 221926376 | 1245331567 | 0,022762
1000000000 | 1482388 | 257930908 | 1369983392 | 2113380
1000000000 | 1481423 | 259490601 | 1279973114 | 3479170
1000000000 | 1480679 | 262974426 | 1501005680 | 0,023801
1000000000 | 1482664 | 282180328 | 1221590002 | 5145180
1000000000 | 1479300 | 284633240 | 1460947252 | 3637660
1000000000 | 1486608 | 293995239 | 1862792377 | 0,028899
1000000000 | 1482471 | 300013153 | 1960606141 | 0,035509
1000000000 | 1480541 | 301651215 | 1427095060 | 5938100
1000000000 | 1470999 | 319328430 | 1649060018 | 6906530
1000000000 | 1485725 | 350730804 | 4036383904 | 3829400
1000000000 | 1478279 | 352065826 | 4306274348 | 2928200
1000000000 | 1473564 | 360432556 | 5255751528 | 7395470
1000000000 | 1482030 | 361338684 | 5755826285 | 3679730
1000000000 | 1479079 | 363133820 | 6180885855 | 0,341467
1000000000 | 1476625 | 363591370 | 6109128743 | 4290380
1000000000 | 1476570 | 365681702 | 7220370664 | 0,141133
1000000000 | 1474722 | 366958710 | 7866131695 | 0,060426
1000000000 | 1474750 | 368343414 | 8724992012 | 1274610
1000000000 | 1477838 | 370634521 | 9944518566 | 0,052528
1000000000 | 1477287 | 372214935 | 11135993891 | 0,055560
1000000000 | 1478417 | 373453369 | 12034136525 | 0,056898
1000000000 | 1479079 | 374221283 | 12560249393 | 0,056183
1000000000 | 1479879 | 377625641 | 12438058342 | 6887900
1000000000 | 1481478 | 378598999 | 12161095491 | 8072980
1000000000 | 1479355 | 380388092 | 12049605759 | 4439880
1000000000 | 1484567 | 382003204 | 10632819989 | 9398950
1000000000 | 1481534 | 384894348 | 8055338432 | 12966500
1000000000 | 1482664 | 388243805 | 9600884379 | 6579280
1000000000 | 1484264 | 389224823 | 8646983634 | 9099320
1000000000 | 1485560 | 391197845 | 8711800782 | 6332670
1000000000 | 1481175 | 392428589 | 6637413661 | 7257210
1000000000 | 1482637 | 394147552 | 8065509983 | 4654530
1000000000 | 1483657 | 394965912 | 7891242711 | 2519630
1000000000 | 1477755 | 398109344 | 7074181110 | 0,519261
1000000000 | 1477507 | 399614655 | 6697754267 | 0,635637
1000000000 | 1476790 | 400002380 | 6447412271 | 0,583181
1000000000 | 1480651 | 400313751 | 6313910668 | 0,564074
1000000000 | 1476928 | 400032471 | 6214605606 | 0,592327
1000000000 | 1482306 | 399903717 | 6133365642 | 1389510
1000000000 | 1480320 | 399603302 | 6112598726 | 1352210
1000000000 | 1506353 | 399786072 | 6090692808 | 1342710
10000000000 | 1519452 | 26039675 | 660811748 | 0,028229
10000000000 | 1518129 | 27179041 | 662326885 | 0,028826
10000000000 | 1503568 | 28537766 | 664181074 | 0,027939
10000000000 | 1499431 | 29971373 | 666488215 | 0,027650
10000000000 | 1482526 | 31293678 | 669152949 | 0,027356
10000000000 | 1480182 | 32786556 | 671865362 | 0,027289
10000000000 | 1485505 | 34196274 | 674720813 | 0,027528
10000000000 | 1481341 | 35665176 | 677692813 | 0,027501
10000000000 | 1479493 | 37163986 | 680757523 | 0,032276
10000000000 | 1484098 | 40310417 | 687620671 | 0,034042
10000000000 | 1483685 | 41771023 | 690786036 | 0,038522
10000000000 | 1484788 | 43363293 | 694067951 | 0,031470
10000000000 | 1485670 | 44704941 | 697543230 | 0,032350
10000000000 | 1484374 | 49047913 | 708183626 | 0,040947
10000000000 | 1488428 | 50638748 | 711772806 | 0,036165
10000000000 | 1484264 | 52144421 | 715486482 | 0,045184
10000000000 | 1483657 | 54884239 | 723006542 | 0,036138
10000000000 | 1485312 | 56530338 | 726770546 | 0,036231
10000000000 | 1493750 | 58022869 | 730709373 | 0,034100
10000000000 | 1486994 | 59677208 | 734746207 | 0,035791
10000000000 | 1486249 | 61170250 | 738753904 | 0,040200
10000000000 | 1486718 | 62532890 | 742719220 | 0,038296
10000000000 | 1483602 | 63986324 | 746729565 | 0,040576
10000000000 | 1490193 | 65692238 | 750829972 | 0,045019
10000000000 | 1484595 | 66914780 | 754787341 | 0,041401
10000000000 | 1483409 | 68223259 | 758652000 | 0,037259
10000000000 | 1482637 | 69979942 | 762776246 | 0,035594
10000000000 | 1485973 | 71668854 | 766783943 | 0,035188
10000000000 | 1482030 | 73176506 | 770834022 | 0,039840
10000000000 | 1482857 | 74234474 | 774603323 | 0,043069
10000000000 | 1486856 | 76195068 | 778539501 | 0,038900
10000000000 | 1483905 | 77515373 | 782616068 | 0,040930
10000000000 | 1480017 | 78946976 | 786292660 | 0,043473
10000000000 | 1481368 | 79949043 | 790075205 | 0,034356
10000000000 | 1484622 | 81874359 | 794170314 | 0,034435
10000000000 | 1484071 | 83173813 | 797733005 | 0,035729
10000000000 | 1484760 | 84693794 | 801536742 | 0,037470
10000000000 | 1484043 | 86297562 | 805621255 | 0,035132
10000000000 | 1488759 | 87740990 | 809417045 | 0,034699
10000000000 | 1487187 | 89531128 | 813247269 | 0,040810
10000000000 | 1488538 | 100018112 | 842225593 | 0,042263
10000000000 | 1483933 | 101466812 | 846463740 | 0,025784
10000000000 | 1482471 | 107989548 | 863768620 | 0,027358
10000000000 | 1488400 | 126081245 | 912438431 | 0,025438
10000000000 | 1488759 | 132041748 | 928935415 | 0,057168
10000000000 | 1481892 | 133765579 | 933531155 | 0,031506
10000000000 | 1484429 | 164450516 | 1017340495 | 0,019957
10000000000 | 1488511 | 166177872 | 1021692541 | 0,021514
10000000000 | 1485201 | 167597321 | 1025785001 | 0,041184
10000000000 | 1479355 | 168804947 | 1030046987 | 0,022929
10000000000 | 1488786 | 170122711 | 1034269240 | 0,024985
10000000000 | 1486801 | 171632721 | 1038547118 | 0,018560
10000000000 | 1487849 | 173207764 | 1043126965 | 0,022743
10000000000 | 1477700 | 174891281 | 1047124067 | 0,019818
10000000000 | 1478583 | 176420929 | 1051219175 | 0,020540
10000000000 | 1482113 | 178076462 | 1055608306 | 0,020359
10000000000 | 1479465 | 183941330 | 1073999211 | 0,020722
10000000000 | 1476845 | 185469040 | 1078647928 | 0,030377
10000000000 | 1488897 | 186884232 | 1082830448 | 0,022301
10000000000 | 1483299 | 188268204 | 1087926819 | 0,023461
10000000000 | 1481975 | 189515610 | 1092125232 | 0,126600
10000000000 | 1476956 | 190905380 | 1095656138 | 0,343965
10000000000 | 1477728 | 192420609 | 1100559143 | 0,331760
10000000000 | 1483105 | 194000702 | 1106852790 | 0,021930
10000000000 | 1485477 | 195733673 | 1110924059 | 0,296908
10000000000 | 1484043 | 196831528 | 1111053853 | 0,684940
10000000000 | 1481616 | 198461044 | 1122224017 | 0,026252
10000000000 | 1479107 | 200009140 | 1127394555 | 0,028153
10000000000 | 1480596 | 201741318 | 1132575688 | 0,022796
10000000000 | 1480127 | 204381271 | 1143308794 | 0,022101
10000000000 | 1484870 | 206149597 | 1148760109 | 0,018467
10000000000 | 1485367 | 207143906 | 1154195532 | 0,022718
10000000000 | 1484815 | 208657867 | 1159874647 | 0,019289
10000000000 | 1474639 | 210212326 | 1165996120 | 0,018918
10000000000 | 1481671 | 218752335 | 1202393849 | 0,022761
10000000000 | 1483243 | 222076187 | 1215937374 | 0,020458
10000000000 | 1487242 | 261173096 | 1454346339 | 0,029852
10000000000 | 1485256 | 262932007 | 1466647559 | 0,020914
10000000000 | 1478583 | 294085602 | 1810559874 | 0,032215
10000000000 | 1479769 | 299920288 | 1903743464 | 0,081747
10000000000 | 1481561 | 352432434 | 1419884914 | 8889530
10000000000 | 1484153 | 361630066 | 1606204414 | 9785600
10000000000 | 1481451 | 362799316 | 5804459012 | 2534670
10000000000 | 1485836 | 363715515 | 1539813854 | 10057800
10000000000 | 1479107 | 365775787 | 6877901967 | 0,270229
10000000000 | 1479713 | 367293671 | 7482552980 | 0,181733
10000000000 | 1475770 | 368558472 | 7447985600 | 9089000
10000000000 | 1481065 | 370495819 | 9392950333 | 0,061828
10000000000 | 1482912 | 371592926 | 10481226799 | 0,070238
10000000000 | 1483629 | 373682800 | 11294288650 | 0,075302
10000000000 | 1485394 | 374227997 | 11774152747 | 0,070441
10000000000 | 1485670 | 377784912 | 2234027491 | 12510800
10000000000 | 1485560 | 378861542 | 1531165387 | 10360300
10000000000 | 1486691 | 380570740 | 3892763726 | 14340400
10000000000 | 1485698 | 381978516 | 911463657 | 8108730
10000000000 | 1484567 | 387607330 | 1425354771 | 9779030
10000000000 | 1483822 | 390810272 | 1229319321 | 9062210
10000000000 | 1484153 | 394463806 | 1721270082 | 9892450
10000000000 | 1485863 | 394970642 | 3767049716 | 11787900
10000000000 | 1485532 | 396806122 | 4203128467 | 12705000
10000000000 | 1484457 | 398495422 | 6629069811 | 3530620
10000000000 | 1483078 | 399532074 | 6142504144 | 4690650
10000000000 | 1481699 | 399819397 | 5957482577 | 4279610
10000000000 | 1484043 | 400094055 | 5831583148 | 4189200
10000000000 | 1472599 | 400306641 | 5706743255 | 4446720
10000000000 | 1473591 | 399828217 | 4427485328 | 9195090
10000000000 | 1477259 | 399882629 | 4475588287 | 8985530
10000000000 | 1488318 | 399848053 | 4879218731 | 9284250
100000000000 | 1519728 | 26220940 | 679817184 | 0,149451
100000000000 | 1509828 | 27264973 | 662414297 | 0,113930
100000000000 | 1485450 | 31461790 | 662668585 | 0,089566
100000000000 | 1484677 | 32895283 | 663847320 | 0,084447
100000000000 | 1482195 | 34274128 | 664859177 | 0,083873
100000000000 | 1475963 | 35724136 | 666337231 | 0,081159
100000000000 | 1486001 | 37167233 | 668027191 | 0,126829
100000000000 | 1486746 | 40449287 | 674191045 | 0,139508
100000000000 | 1487021 | 41794304 | 676055830 | 0,179009
100000000000 | 1486718 | 43294868 | 678291452 | 0,110748
100000000000 | 1489172 | 44972202 | 680256892 | 0,118424
100000000000 | 1485477 | 49108761 | 686232678 | 0,199173
100000000000 | 1488400 | 50707485 | 688775566 | 0,150020
100000000000 | 1484126 | 52222431 | 690889341 | 0,239558
100000000000 | 1488400 | 54981743 | 696539320 | 0,145868
100000000000 | 1487049 | 56509022 | 699124589 | 0,145141
100000000000 | 1494385 | 57967907 | 701905872 | 0,122483
100000000000 | 1485643 | 59739975 | 704700400 | 0,137217
100000000000 | 1487987 | 61195179 | 707428706 | 0,175034
100000000000 | 1481065 | 62499420 | 710225883 | 0,157752
100000000000 | 1484181 | 63956673 | 712988624 | 0,179490
100000000000 | 1484374 | 65589851 | 715886457 | 0,227095
100000000000 | 1484402 | 66978897 | 718855808 | 0,185293
100000000000 | 1486001 | 68410919 | 722156264 | 0,148806
100000000000 | 1483574 | 70008522 | 725398446 | 0,131320
100000000000 | 1491710 | 71719116 | 728457858 | 0,128655
100000000000 | 1483740 | 73081909 | 731559651 | 0,172989
100000000000 | 1483326 | 74207756 | 734446888 | 0,173464
100000000000 | 1489752 | 76015984 | 737686421 | 0,141225
100000000000 | 1482940 | 77530327 | 741000122 | 0,161990
100000000000 | 1483602 | 78972755 | 743815840 | 0,194683
100000000000 | 1488869 | 79906494 | 747028884 | 0,128046
100000000000 | 1486194 | 81860909 | 750626011 | 0,129754
100000000000 | 1486966 | 83309311 | 753783430 | 0,146361
100000000000 | 1490524 | 84736031 | 757089184 | 0,163964
100000000000 | 1486415 | 86215302 | 760969736 | 0,143602
100000000000 | 1486470 | 87663635 | 764566863 | 0,140346
100000000000 | 1491351 | 89338936 | 767403772 | 0,196762
100000000000 | 1488097 | 101795547 | 793855102 | 0,059114
100000000000 | 1486884 | 126121231 | 863715643 | 0,092514
100000000000 | 1487049 | 133801834 | 878904100 | 0,139807
100000000000 | 1491903 | 154086197 | 988637650 | 0,025497
100000000000 | 1483629 | 164242493 | 961142677 | 0,058266
100000000000 | 1484016 | 166036285 | 965566242 | 0,073933
100000000000 | 1486994 | 167769287 | 969301108 | 0,269180
100000000000 | 1479548 | 169065323 | 974434563 | 0,090045
100000000000 | 1482664 | 170554062 | 978836937 | 0,110248
100000000000 | 1488069 | 172001297 | 983483005 | 0,049977
100000000000 | 1483657 | 173289276 | 987933058 | 0,089944
100000000000 | 1482471 | 174742050 | 992152662 | 0,062852
100000000000 | 1482030 | 176496429 | 996380213 | 0,070411
100000000000 | 1487987 | 177640701 | 1000896488 | 0,069847
100000000000 | 1485312 | 183932907 | 1019377454 | 0,073801
100000000000 | 1483685 | 185196899 | 1023610302 | 0,165829
100000000000 | 1487794 | 186757156 | 1028288156 | 0,089337
100000000000 | 1487435 | 188425430 | 1033225596 | 0,100209
100000000000 | 1484733 | 189410370 | 1017777554 | 1205330
100000000000 | 1487766 | 191103180 | 916154755 | 2965520
100000000000 | 1483547 | 192415527 | 1046414177 | 0,244786
100000000000 | 1481864 | 194017502 | 1052212491 | 0,084759
100000000000 | 1484098 | 195532333 | 939477803 | 2841800
100000000000 | 1484402 | 197004608 | 1062185379 | 0,173406
100000000000 | 1488511 | 198420670 | 1067416840 | 0,126218
100000000000 | 1484733 | 199971039 | 1072372822 | 0,144431
100000000000 | 1483023 | 201622223 | 1077797650 | 0,091643
100000000000 | 1486001 | 204354492 | 1088358580 | 0,083844
100000000000 | 1490800 | 206185272 | 1093823140 | 0,048243
100000000000 | 1485670 | 207175797 | 1099168501 | 0,088512
100000000000 | 1485450 | 208860855 | 1104749610 | 0,054778
100000000000 | 1485808 | 210293381 | 1110759831 | 0,050615
100000000000 | 1486194 | 218905319 | 1146765532 | 0,084493
100000000000 | 1484733 | 222478180 | 1160338195 | 0,061892
100000000000 | 1488759 | 258584625 | 1379166924 | 0,090283
100000000000 | 1482912 | 261371521 | 1403260785 | 0,158179
100000000000 | 1485532 | 262998535 | 1416444069 | 0,071256
100000000000 | 1486497 | 294274750 | 1760629215 | 0,184290
100000000000 | 1485339 | 299883453 | 1838928965 | 0,684111
100000000000 | 1482912 | 314086548 | 2094187210 | 0,197223
100000000000 | 1478445 | 319667145 | 1976202519 | 0,177537
100000000000 | 1481837 | 365741272 | 6604223679 | 0,563430
100000000000 | 1483436 | 370202545 | 9043515183 | 0,282929
100000000000 | 1485008 | 371561157 | 10061729796 | 0,345866
100000000000 | 1483436 | 373829865 | 10816517137 | 0,385599
100000000000 | 1484843 | 374582947 | 11272859523 | 0,339987
100000000000 | 1483409 | 399855438 | 1121535318 | 8515660
100000000000 | 1485174 | 399784088 | 1226678426 | 8703550
100000000000 | 1482085 | 399863068 | 1224225599 | 8666450
1000000000000 | 1515647 | 26316410 | 313201649 | 0,194387
1000000000000 | 1498025 | 27258526 | 313765852 | 0,216135
1000000000000 | 1482581 | 28639910 | 316618655 | 0,187804
1000000000000 | 1480982 | 29970757 | 326639221 | 0,194736
1000000000000 | 1486360 | 31513821 | 332238872 | 0,190057
1000000000000 | 1488125 | 32805649 | 334360594 | 0,187566
1000000000000 | 1483078 | 34400532 | 333965917 | 0,197344
1000000000000 | 1492978 | 35703194 | 336601514 | 0,197492
1000000000000 | 1488759 | 37186157 | 335544626 | 0,469157
1000000000000 | 1489228 | 40520237 | 332863999 | 0,629084
1000000000000 | 1486525 | 42027836 | 336821368 | 0,750679
1000000000000 | 1489035 | 43240356 | 346584997 | 0,405856
1000000000000 | 1484705 | 45098358 | 347967692 | 0,457818
1000000000000 | 1489393 | 49050880 | 347731945 | 0,755363
1000000000000 | 1487159 | 50583153 | 351231064 | 0,678300
1000000000000 | 1489945 | 52224407 | 334604287 | 1272180
1000000000000 | 1485587 | 55125175 | 357352537 | 0,659757
1000000000000 | 1488842 | 56303795 | 359280893 | 0,661625
1000000000000 | 1494743 | 58004742 | 363005164 | 0,527353
1000000000000 | 1488621 | 59540211 | 362740280 | 0,618925
1000000000000 | 1490606 | 62624535 | 360205339 | 0,726712
1000000000000 | 1485450 | 63984196 | 358496836 | 0,837445
1000000000000 | 1485174 | 67070114 | 362059528 | 0,801412
1000000000000 | 1486304 | 68540871 | 372284055 | 0,663308
1000000000000 | 1484181 | 69859093 | 377391022 | 0,581261
1000000000000 | 1483023 | 71869041 | 379997481 | 0,574736
1000000000000 | 1484291 | 73077179 | 379099524 | 0,803097
1000000000000 | 1484484 | 74392403 | 382876772 | 0,726037
1000000000000 | 1480072 | 76039787 | 386500387 | 0,644909
1000000000000 | 1484484 | 77659065 | 387631442 | 0,751242
1000000000000 | 1483299 | 79012405 | 387483107 | 0,883777
1000000000000 | 1490744 | 80180191 | 394036341 | 0,594255
1000000000000 | 1482775 | 81872986 | 396621610 | 0,605984
1000000000000 | 1488842 | 83314072 | 395903774 | 0,686583
1000000000000 | 1493281 | 85030724 | 393480084 | 0,770256
1000000000000 | 1485780 | 86398827 | 401778904 | 0,684336
1000000000000 | 1485836 | 87750778 | 404867453 | 0,679988
1000000000000 | 1487021 | 89361008 | 389700187 | 0,917274
1000000000000 | 1487931 | 101829849 | 437774009 | 0,241215
1000000000000 | 1486304 | 107717003 | 372323788 | 0,643189
1000000000000 | 1486580 | 125891815 | 483622804 | 0,268974
1000000000000 | 1486056 | 133851807 | 492597078 | 0,685512
1000000000000 | 1483409 | 154088409 | 544419010 | 0,405936
1000000000000 | 1484870 | 164455704 | 572539110 | 0,209944
1000000000000 | 1486167 | 165786072 | 572531163 | 0,304053
1000000000000 | 1481644 | 167763535 | 536334746 | 1666960
1000000000000 | 1488676 | 168722580 | 582437830 | 0,415867
1000000000000 | 1482223 | 170230164 | 583428497 | 0,566880
1000000000000 | 1488014 | 172031540 | 593801359 | 0,163670
1000000000000 | 1481589 | 173443573 | 593647726 | 0,410346
1000000000000 | 1491765 | 174829956 | 599933427 | 0,243169
1000000000000 | 1481864 | 176486160 | 603228586 | 0,301399
1000000000000 | 1486277 | 177613297 | 607323694 | 0,301216
1000000000000 | 1482416 | 183809418 | 623063110 | 0,320972
1000000000000 | 1486691 | 185553146 | 610422839 | 0,907941
1000000000000 | 1484374 | 186586914 | 628358143 | 0,435689
1000000000000 | 1489338 | 188338898 | 630999038 | 0,512208
1000000000000 | 1486525 | 192725555 | 611180407 | 1406970
1000000000000 | 1482747 | 194241913 | 649133006 | 0,404067
1000000000000 | 1488069 | 197414612 | 470066034 | 3023080
1000000000000 | 1489117 | 198234985 | 653784371 | 0,714171
1000000000000 | 1485946 | 199981247 | 434354355 | 1030230
1000000000000 | 1482830 | 201714706 | 669391345 | 0,462193
1000000000000 | 1482885 | 204230774 | 678826518 | 0,430869
1000000000000 | 1490965 | 206081009 | 689217922 | 0,170143
1000000000000 | 1481010 | 207338409 | 690168856 | 0,412780
1000000000000 | 1483574 | 208746689 | 698867651 | 0,219099
1000000000000 | 1479493 | 210262436 | 704597095 | 0,194413
1000000000000 | 1488593 | 218928055 | 724985227 | 0,426717
1000000000000 | 1489669 | 222411362 | 736218963 | 0,294137
1000000000000 | 1488566 | 258427460 | 881605918 | 0,437758
1000000000000 | 1483243 | 261312958 | 876369158 | 0,820126
1000000000000 | 1485587 | 263036346 | 909283661 | 0,372714
1000000000000 | 1488897 | 294493927 | 1176300113 | 0,374033
1000000000000 | 1481037 | 366269165 | 5900532488 | 2386950
1000000000000 | 1481175 | 370429443 | 8190985597 | 2305870
1000000000000 | 1480430 | 371738678 | 9077526306 | 2871660
1000000000000 | 1480596 | 373491760 | 9738889013 | 3231990
1000000000000 | 1483161 | 375295929 | 10637190578 | 2904350