## Sheet1
Solid loading (vol.%) | Sample number | Dense/Porous | m (g) | d (mm) | Ø (mm) | V (mm3) | ρ_apparent (g/mm3) | ρ_rel | A (mm2) | Apparent Rayleigh results | [9 empty] | Adjusted Rayleigh results | [9 empty] | d33 (pC/N) | εr_bulk | g33 (Vm/N) | α/εr(0) | f_irrev (%)
[10 empty] | ε'(0.4) | ε'(0.8) | ε'(1.2) | ε'(1.6) | ε'(2.0) | ε'(2.4) | ε'(2.8) | ε(3.2) | α_apparent (cm/kV) | εr(0)_apparent | ε'(0.4) | ε'(0.8) | ε'(1.2) | ε'(1.6) | ε'(2.0) | ε'(2.4) | ε'(2.8) | ε(3.2) | α_ρrel-adj (cm/kV) | εr(0)_ρrel-adj
20 | 1 | Porous | 0.8335 | 2.123333 | 10.55 | 185.615 | 0.004490479 | 0.5613098 | 87.41678 | 763.7328 | 812.3259 | 860.424 | 909.739 | 960.5287 | 1019.0431 | 1076.5896 | 1140.4575 | 133.48 | 702.59 | 1360.626 | 1447.197 | 1532.886 | 1620.743 | 1711.227 | 1815.473 | 1917.995 | 2031.779 | 237.81 | 1251.7 | 235 | 718.232 | 0.03695418 | 0.1899828 | 37.80881
20 | 2 | Porous | 0.6423 | 2.09 | 10.44333 | 179.0253 | 0.003587761 | 0.4484701 | 85.65805 | 701.8828 | 742.2468 | 782.9084 | 827.5255 | 874.2864 | 924.5073 | 977.5846 | 1034.7352 | 118.4 | 645.09 | 1565.06 | 1655.064 | 1745.732 | 1845.219 | 1949.487 | 2061.469 | 2179.821 | 2307.256 | 264.01 | 1438.4 | 301 | 674.226 | 0.05042216 | 0.1835403 | 37.00108
20 | 3 | Porous | 0.5503 | 2.02 | 10.12333 | 162.5879 | 0.00338463 | 0.4230787 | 80.48908 | 698.742 | 733.3758 | 781.183 | 831.1205 | 881.0554 | 937.01 | 993.3049 | 1057.3884 | 128.8 | 632.31 | 1651.565 | 1733.426 | 1846.425 | 1964.458 | 2082.486 | 2214.741 | 2347.802 | 2499.271 | 304.43 | 1494.6 | 311 | 675.011 | 0.05203673 | 0.2036976 | 39.46116
20 | 4 | Porous | 0.5663 | 2.07 | 10.31333 | 172.9252 | 0.003274826 | 0.4093532 | 83.53875 | 672.2397 | 707.7238 | 758.8546 | 804.2137 | 854.2845 | 906.3747 | 962.1625 | 1022.4215 | 125.48 | 610.17 | 1642.2 | 1728.883 | 1853.789 | 1964.596 | 2086.913 | 2214.163 | 2350.446 | 2497.651 | 306.53 | 1490.6 | 188 | 592.363 | 0.03584515 | 0.2056476 | 39.689
20 | 5 | Porous | 0.4291 | 2.033333 | 9.96 | 158.4226 | 0.002708578 | 0.3385723 | 77.91275 | 612.7855 | 656.4781 | 707.449 | 763.1266 | 821.7825 | 879.6007 | 947.1074 | 1017.4155 | 144.66 | 540.33 | 1809.91 | 1938.96 | 2089.507 | 2253.955 | 2427.2 | 2597.97 | 2797.357 | 3005.017 | 427.27 | 1595.9 | 327 | 591.291 | 0.06246072 | 0.2677253 | 46.14161
25 | 1 | Porous | 0.5883 | 1.993333 | 9.896085 | 153.3192 | 0.003837092 | 0.4796365 | 76.916 | 639.8686 | 680.4309 | 725.9178 | 766.8314 | 809.3656 | 851.4416 | 898.6432 | 945.084 | 108.53 | 594.34 | 1334.07 | 1418.639 | 1513.475 | 1598.776 | 1687.456 | 1775.181 | 1873.592 | 1970.417 | 226.28 | 1239.1 | 273.3333 | 590.699 | 0.0522621 | 0.1826059 | 36.88219
25 | 2 | Porous | 0.6808333 | 2.033333 | 10.02665 | 160.55 | 0.004240632 | 0.530079 | 78.959 | 745.6955 | 792.7765 | 834.5432 | 882.7779 | 930.2609 | 978.1078 | 1031.1906 | 1085.5679 | 120.52 | 693.19 | 1406.763 | 1495.582 | 1574.375 | 1665.37 | 1754.948 | 1845.211 | 1945.353 | 2047.936 | 227.36 | 1307.7 | 327 | No data | No data | 0.1738629 | 35.74756
25 | 3 | Porous | 0.6416 | 2.15 | 10.33667 | 180.4219 | 0.003556108 | 0.4445135 | 83.91718 | 720.6028 | 773.8198 | 817.3175 | 867.2408 | 917.7261 | 968.2555 | 1023.2238 | 1079.6379 | 126.89 | 667.57 | 1621.104 | 1740.824 | 1838.678 | 1950.988 | 2064.563 | 2178.236 | 2301.896 | 2428.808 | 285.46 | 1501.8 | 358 | 724.106 | 0.05583948 | 0.1900774 | 37.82053
25 | 4 | Porous | 0.6691 | 2.013333 | 10.40333 | 171.1396 | 0.003909673 | 0.4887091 | 85.00313 | 708.3616 | 756.3115 | 802.2259 | 845.7862 | 895.2307 | 942.1077 | 993.5956 | 1045.6531 | 119.54 | 658.49 | 1449.454 | 1547.57 | 1641.52 | 1730.654 | 1831.827 | 1927.747 | 2033.102 | 2139.623 | 244.6 | 1347.4 | 337 | 713.254 | 0.05336373 | 0.1815365 | 36.74557
25 | 5 | Porous | 0.6661667 | 2 | 10.42 | 170.5514 | 0.003905958 | 0.4882448 | 85.27571 | 727.5168 | 783.5508 | 827.3581 | 875.1476 | 926.1385 | 980.6821 | 1032.6475 | 1091.7307 | 128.15 | 674.92 | 1490.066 | 1604.832 | 1694.556 | 1792.436 | 1896.873 | 2008.587 | 2115.02 | 2236.032 | 262.48 | 1382.3 | 315.6667 | No data | No data | 0.1898744 | 37.79539
25 | 6 | Porous | 0.6762 | 2.006667 | 10.47667 | 172.9862 | 0.003908983 | 0.4886229 | 86.20573 | 740.0999 | 796.2283 | 845.7337 | 895.272 | 949.4945 | 1001.2476 | 1059.0764 | 1120.2505 | 133.81 | 685.07 | 1514.665 | 1629.535 | 1730.852 | 1832.235 | 1943.205 | 2049.121 | 2167.472 | 2292.669 | 273.85 | 1402 | 325.6667 | No data | No data | 0.1953231 | 38.46282
25 | 7 | Porous | 0.6876 | 1.986667 | 10.47667 | 171.2621 | 0.0040149 | 0.5018625 | 86.20573 | 730.8807 | 783.6914 | 826.2405 | 873.2618 | 922.9912 | 974.0549 | 1025.8961 | 1083.6935 | 124.22 | 678.99 | 1456.337 | 1561.566 | 1646.348 | 1740.042 | 1839.132 | 1940.88 | 2044.178 | 2159.343 | 247.52 | 1352.9 | 335 | No data | No data | 0.1829482 | 36.9258
30 | 1 | Porous | 0.8215 | 2.54 | 10.29222 | 211.32038 | 0.003887462 | 0.4859328 | 83.197 | 666.3641 | 704.1633 | 748.5533 | 790.1199 | 832.819 | 876.5105 | 923.5372 | 972.3616 | 109.09 | 617.94 | 1371.309 | 1449.096 | 1540.446 | 1625.986 | 1713.856 | 1803.769 | 1900.545 | 2001.021 | 224.5 | 1271.7 | 231 | 584.286 | 0.04465262 | 0.1765382 | 36.09906
30 | 2 | Porous | 0.7789 | 2.19 | 10.15247 | 177.28707 | 0.004393439 | 0.5491799 | 80.953 | 875.4325 | 934.4105 | 994.2416 | 1055.254 | 1118.2331 | 1182.1427 | 1250.373 | 1325.7354 | 159.48 | 804.91 | 1594.072 | 1701.465 | 1810.411 | 1921.509 | 2036.187 | 2152.56 | 2276.8 | 2414.027 | 290.4 | 1465.7 | 292 | 783.957 | 0.04206793 | 0.198134 | 38.80156
30 | 3 | Porous | 0.6969 | 1.893333 | 10.16913 | 153.77464 | 0.004531957 | 0.5664946 | 81.219 | 812.525 | 917.0589 | 969.7218 | 1027.662 | 1082.9401 | 1144.654 | 1207.602 | 1275.7381 | 157 | 772.13 | 1434.303 | 1618.831 | 1711.794 | 1814.072 | 1911.651 | 2020.591 | 2131.71 | 2251.986 | 277.15 | 1363 | 305 | 767.397 | 0.04488903 | 0.2033336 | 39.41845
30 | 4 | Porous | 0.7195 | 1.976667 | 10.09455 | 158.1966 | 0.004548139 | 0.5685173 | 80.032 | 882.4934 | 940.3316 | 993.8748 | 1051.2651 | 1110.8276 | 1176.2036 | 1239.4385 | 1306.5082 | 150.9 | 816 | 1552.272 | 1654.007 | 1748.187 | 1849.135 | 1953.903 | 2068.897 | 2180.124 | 2298.097 | 265.42 | 1435.3 | 326 | 850.916 | 0.04327045 | 0.1849265 | 37.17664
30 | 5 | Porous | 0.6944 | 2 | 10.13339 | 161.298 | 0.004305075 | 0.5381344 | 80.649 | 787.6558 | 842.41 | 900.8977 | 958.8582 | 1013.8221 | 1077.3733 | 1138.7267 | 1207.6597 | 148.99 | 722.75 | 1463.679 | 1565.427 | 1674.113 | 1781.819 | 1883.957 | 2002.053 | 2116.064 | 2244.16 | 276.86 | 1343.1 | 322 | 722.725 | 0.05032031 | 0.2061432 | 39.74663
30 | 6 | Porous | 0.6773 | 1.993333 | 10.02468 | 157.3298 | 0.004304969 | 0.5381211 | 78.928 | 860.2131 | 915.6349 | 974.5131 | 1036.4332 | 1095.7385 | 1158.0738 | 1228.439 | 1299.7248 | 156.27 | 789.81 | 1598.549 | 1701.54 | 1810.955 | 1926.022 | 2036.23 | 2152.069 | 2282.83 | 2415.301 | 290.39 | 1467.7 | 290 | 824.507 | 0.03972502 | 0.1978577 | 38.76844
30 | 7 | Porous | 0.7015 | 2.043333 | 10.03541 | 161.6215 | 0.004340387 | 0.5425484 | 79.097 | 869.278 | 924.6137 | 984.6454 | 1041.9441 | 1105.7376 | 1169.9194 | 1238.9348 | 1309.5418 | 156.94 | 798.09 | 1602.213 | 1704.205 | 1814.853 | 1920.463 | 2038.044 | 2156.341 | 2283.547 | 2413.687 | 289.26 | 1471 | 321 | 816.29 | 0.04441412 | 0.1966445 | 38.62253
100 | 1 | Dense | 0.4188 | 2.52 | 5.161518 | 52.72848 | 0.007942577 | 0.9928221 | 20.924 | 1472.8748 | 1536.3974 | 1607.8641 | 1695.6982 | 1780.6163 | 1863.7813 | 1956.3343 | 2050.1693 | 208.14 | 1370.8 | 1483.523 | 1547.505 | 1619.489 | 1707.958 | 1793.49 | 1877.256 | 1970.478 | 2064.992 | 209.64 | 1380.7 | 380 | 1344.99552 | 0.03190974 | 0.1518383 | 32.69994
100 | 2 | Dense | 0.4626667 | 2.5 | 5.473628 | 58.8275 | 0.007864802 | 0.9831003 | 23.531 | 1418.0706 | 1476.0448 | 1543.3445 | 1622.4652 | 1705.4595 | 1781.5797 | 1869.2363 | 1957.0696 | 194.54 | 1321.5 | 1442.448 | 1501.418 | 1569.875 | 1650.356 | 1734.777 | 1812.205 | 1901.369 | 1990.712 | 197.89 | 1344.2 | 375 | 1333.6224 | 0.03175842 | 0.1472115 | 32.02258
100 | 3 | Dense | 0.1776667 | 1.12 | 5.049166 | 22.42576 | 0.007922437 | 0.9903046 | 20.023 | 1426.4323 | 1532.6855 | 1587.4317 | 1676.7959 | 1757.3708 | 1844.6571 | 1929.7911 | 2017.0869 | 207.51 | 1348 | 1440.398 | 1547.691 | 1602.973 | 1693.212 | 1774.576 | 1862.717 | 1948.684 | 2036.835 | 209.54 | 1361.2 | 386 | 1354.06656 | 0.03219643 | 0.1539392 | 33.00305