## Hysteresis Task
Hysteresis
Executed Version | 5.3.0
Vision Version | 5.3.1 (R)
Vision Compiled | 2014-09-10
Driver Version | 5.1.14
Windows Version | Windows 7
Processor Information | x86 (AMD or Intel) - 4 Processors
Tester Name | RT66B0914-297
Tester S/N | RT66B0914-297
Internal Amp Type | No Internal Amp
Internal Amp Serial | 0
Execution Count | 1
Excel Date | 9/12/2023 - 13:56:55
Configuration Date | 2023-12-09 13:55
Execution Date | 2023-12-09 13:55
Sample Info.
Sample Name
Lot Name
Wafer Name
Die Row/Column | 0/0
Capacitor ID | 0
Area (cm2) | 0.77913
Thickness (µm) | 2033.33
Mux Adjust | Disabled
Amplifier | High Voltage (HVA)
HVI Channel/Port | 1/1
DRIVE Gain Factor | 1000
DRIVE Voltage Limit | 4000
Tester Info
Tester Name | RT66B0914-297
Tester Serial Number | RT66B0914-297
Return Signal Amp. Level [Index] | 0.21 [1]
Hysteresis Info
Task Name | Hyst-1
Max. Volts | 81.3332
Max. Field (kV/cm) | 0.4
Hysteresis Period (ms) | 1000
Preset Disabled
Profile | Standard Bipolar
Data | Valid Data
Point | Time (ms) | Field (kV/cm) | Measured Polarization (µC/cm2)
1 | 15.65 | 0 | 8.1608e-05
2 | 31.3 | 8.5449 | 0.0023518
3 | 46.95 | 7.3242 | 0.002426
4 | 62.6 | 19.5312 | 0.0050671
5 | 78.25 | 17.0898 | 0.005082
6 | 93.9 | 31.7383 | 0.0074338
7 | 109.55 | 26.8555 | 0.0073967
8 | 125.2 | 36.6211 | 0.010068
9 | 140.85 | 36.6211 | 0.010223
10 | 156.5 | 50.0488 | 0.012686
11 | 172.15 | 47.6074 | 0.012575
12 | 187.8 | 56.1523 | 0.015209
13 | 203.45 | 57.373 | 0.015431
14 | 219.1 | 65.918 | 0.018013
15 | 234.75 | 67.1387 | 0.017924
16 | 250.4 | 75.6836 | 0.020491
17 | 266.05 | 78.125 | 0.020647
18 | 281.7 | 79.3457 | 0.02084
19 | 297.35 | 67.1387 | 0.018221
20 | 313 | 69.5801 | 0.018043
21 | 328.65 | 57.373 | 0.015558
22 | 344.3 | 59.8145 | 0.015669
23 | 359.95 | 50.0488 | 0.013206
24 | 375.6 | 46.3867 | 0.013035
25 | 391.25 | 41.5039 | 0.010349
26 | 406.9 | 39.0625 | 0.010349
27 | 422.55 | 29.2969 | 0.0080199
28 | 438.2 | 29.2969 | 0.0078715
29 | 453.85 | 17.0898 | 0.0051784
30 | 469.5 | 19.5312 | 0.0051339
31 | 485.15 | 8.5449 | 0.0027228
32 | 500.8 | 8.5449 | 0.0027598
33 | 516.45 | 0 | 0.0001187
34 | 532.1 | 1.2207 | -0.0001187
35 | 547.75 | -10.9863 | -0.0025595
36 | 563.4 | -7.3242 | -0.0024631
37 | 579.05 | -18.3105 | -0.0050226
38 | 594.7 | -18.3105 | -0.0052155
39 | 610.35 | -29.2969 | -0.0077825
40 | 626 | -28.0762 | -0.0077009
41 | 641.65 | -39.0625 | -0.010112
42 | 657.3 | -36.6211 | -0.010268
43 | 672.95 | -51.2695 | -0.012991
44 | 688.6 | -48.8281 | -0.012953
45 | 704.25 | -59.8145 | -0.015379
46 | 719.9 | -59.8145 | -0.015431
47 | 735.55 | -68.3594 | -0.018162
48 | 751.2 | -70.8008 | -0.01831
49 | 766.85 | -76.9043 | -0.02084
50 | 782.5 | -69.5801 | -0.018191
51 | 798.15 | -67.1387 | -0.018258
52 | 813.8 | -61.0352 | -0.015936
53 | 829.45 | -56.1523 | -0.015862
54 | 845.1 | -47.6074 | -0.013213
55 | 860.75 | -46.3867 | -0.013124
56 | 876.4 | -40.2832 | -0.010691
57 | 892.05 | -40.2832 | -0.010795
58 | 907.7 | -30.5176 | -0.0081608
59 | 923.35 | -30.5176 | -0.0079383
60 | 939 | -17.0898 | -0.0055123
61 | 954.65 | -20.752 | -0.0055939
62 | 970.3 | -6.1035 | -0.0030789
63 | 985.95 | -8.5449 | -0.0029156
64 | 1001.6 | 1.2207 | -0.00024483
65 | 1017.25 | 0 | -0.00028934
Center data before PMax, ±Pr and ±Vc Calc.
PMax (µC/cm2) | 0.02084
Pr (µC/cm2) | 0.0001187
-Pr (µC/cm2) | -0.00028934
-Ec (kV/cm) | 124.1046
CMax-Eff (nF) | 0.19963
Offset (µC/cm2) | 0
Vert. (±Pr) Shift (µC/cm2) | -8.5318e-05
A (Loop Area - µC/cm2·Volts) | 0.0001527
Hysteresis Version: 5.3.0 - Radiant Technologies, Inc., 1999 - 10/02/14