## Hysteresis Task
Hysteresis
Executed Version | 5.3.0
Vision Version | 5.3.1 (R)
Vision Compiled | 2014-09-10
Driver Version | 5.1.14
Windows Version | Windows 7
Processor Information | x86 (AMD or Intel) - 4 Processors
Tester Name | RT66B0914-297
Tester S/N | RT66B0914-297
Internal Amp Type | No Internal Amp
Internal Amp Serial | 0
Execution Count | 1
Excel Date | 9/12/2023 - 14:1:10
Configuration Date | 2023-12-09 13:55
Execution Date | 2023-12-09 14:01
Sample Info.
Sample Name
Lot Name
Wafer Name
Die Row/Column | 0/0
Capacitor ID | 0
Area (cm2) | 0.77913
Thickness (µm) | 2033.33
Mux Adjust | Disabled
Amplifier | High Voltage (HVA)
HVI Channel/Port | 1/1
DRIVE Gain Factor | 1000
DRIVE Voltage Limit | 4000
Tester Info
Tester Name | RT66B0914-297
Tester Serial Number | RT66B0914-297
Return Signal Amp. Level [Index] | 0.021 [2]
Hysteresis Info
Task Name | Hyst-1
Max. Volts | 487.9992
Max. Field (kV/cm) | 2.4
Hysteresis Period (ms) | 1000
Preset Disabled
Profile | Standard Bipolar
Data | Valid Data
Point | Time (ms) | Field (kV/cm) | Measured Polarization (µC/cm2)
1 | 2.55 | 2.4414 | -0.019438
2 | 5.1 | 9.7656 | -0.017064
3 | 7.65 | 10.9863 | -0.016989
4 | 10.2 | 17.0898 | -0.014467
5 | 12.75 | 18.3105 | -0.014393
6 | 15.3 | 28.0762 | -0.011796
7 | 17.85 | 26.8555 | -0.011945
8 | 20.4 | 39.0625 | -0.0092737
9 | 22.95 | 37.8418 | -0.0092737
10 | 25.5 | 47.6074 | -0.0065287
11 | 28.05 | 46.3867 | -0.0061577
12 | 30.6 | 58.5938 | -0.0034869
13 | 33.15 | 56.1523 | -0.0031901
14 | 35.7 | 68.3594 | -0.00037095
15 | 38.25 | 68.3594 | -0.00029676
16 | 40.8 | 75.6836 | 0.0025966
17 | 43.35 | 75.6836 | 0.002745
18 | 45.9 | 89.1113 | 0.005861
19 | 48.45 | 84.2285 | 0.0061577
20 | 51 | 100.0977 | 0.0091995
21 | 53.55 | 97.6562 | 0.0094221
22 | 56.1 | 104.9805 | 0.012464
23 | 58.65 | 108.6426 | 0.012686
24 | 61.2 | 113.5254 | 0.015802
25 | 63.75 | 113.5254 | 0.016173
26 | 66.3 | 128.1738 | 0.019289
27 | 68.85 | 128.1738 | 0.019809
28 | 71.4 | 136.7188 | 0.022999
29 | 73.95 | 137.9395 | 0.02337
30 | 76.5 | 146.4844 | 0.026634
31 | 79.05 | 142.8223 | 0.026857
32 | 81.6 | 157.4707 | 0.029973
33 | 84.15 | 153.8086 | 0.03064
34 | 86.7 | 162.3535 | 0.033905
35 | 89.25 | 163.5742 | 0.034424
36 | 91.8 | 172.1191 | 0.037762
37 | 94.35 | 173.3398 | 0.038208
38 | 96.9 | 184.3262 | 0.041546
39 | 99.45 | 185.5469 | 0.041843
40 | 102 | 195.3125 | 0.045256
41 | 104.55 | 196.5332 | 0.045849
42 | 107.1 | 205.0781 | 0.049262
43 | 109.65 | 202.6367 | 0.049929
44 | 112.2 | 212.4023 | 0.053416
45 | 114.75 | 211.1816 | 0.053862
46 | 117.3 | 222.168 | 0.057126
47 | 119.85 | 222.168 | 0.057719
48 | 122.4 | 231.9336 | 0.061206
49 | 124.95 | 233.1543 | 0.061874
50 | 127.5 | 241.6992 | 0.065435
51 | 130.05 | 245.3613 | 0.066029
52 | 132.6 | 255.127 | 0.06959
53 | 135.15 | 260.0098 | 0.073299
54 | 137.7 | 264.8926 | 0.073967
55 | 140.25 | 269.7754 | 0.077602
56 | 142.8 | 269.7754 | 0.07827
57 | 145.35 | 284.4238 | 0.081905
58 | 147.9 | 280.7617 | 0.082721
59 | 150.45 | 292.9688 | 0.086431
60 | 153 | 292.9688 | 0.087098
61 | 155.55 | 299.0723 | 0.090734
62 | 158.1 | 300.293 | 0.091327
63 | 160.65 | 310.0586 | 0.094962
64 | 163.2 | 311.2793 | 0.095779
65 | 165.75 | 319.8242 | 0.09934
66 | 168.3 | 323.4863 | 0.10016
67 | 170.85 | 327.1484 | 0.10401
68 | 173.4 | 328.3691 | 0.10476
69 | 175.95 | 341.7969 | 0.10832
70 | 178.5 | 339.3555 | 0.10906
71 | 181.05 | 350.3418 | 0.11269
72 | 183.6 | 350.3418 | 0.11358
73 | 186.15 | 360.1074 | 0.11729
74 | 188.7 | 357.666 | 0.11826
75 | 191.25 | 371.0938 | 0.12197
76 | 193.8 | 369.873 | 0.12286
77 | 196.35 | 377.1973 | 0.12649
78 | 198.9 | 375.9766 | 0.12731
79 | 201.45 | 388.1836 | 0.13117
80 | 204 | 385.7422 | 0.13213
81 | 206.55 | 395.5078 | 0.13599
82 | 209.1 | 399.1699 | 0.13703
83 | 211.65 | 406.4941 | 0.14111
84 | 214.2 | 410.1562 | 0.14207
85 | 216.75 | 418.7012 | 0.14593
86 | 219.3 | 416.2598 | 0.14697
87 | 221.85 | 429.6875 | 0.15098
88 | 224.4 | 426.0254 | 0.15209
89 | 226.95 | 435.791 | 0.15632
90 | 229.5 | 437.0117 | 0.15758
91 | 232.05 | 445.5566 | 0.16188
92 | 234.6 | 449.2188 | 0.16307
93 | 237.15 | 457.7637 | 0.16707
94 | 239.7 | 454.1016 | 0.16841
95 | 242.25 | 466.3086 | 0.17271
96 | 244.8 | 463.8672 | 0.1742
97 | 247.35 | 474.8535 | 0.1788
98 | 249.9 | 477.2949 | 0.18028
99 | 252.45 | 489.502 | 0.18481
100 | 255 | 473.6328 | 0.18295
101 | 257.55 | 477.2949 | 0.18392
102 | 260.1 | 463.8672 | 0.18176
103 | 262.65 | 463.8672 | 0.18228
104 | 265.2 | 458.9844 | 0.18006
105 | 267.75 | 454.1016 | 0.18035
106 | 270.3 | 447.998 | 0.1782
107 | 272.85 | 446.7773 | 0.17835
108 | 275.4 | 439.4531 | 0.17575
109 | 277.95 | 437.0117 | 0.17583
110 | 280.5 | 429.6875 | 0.17331
111 | 283.05 | 429.6875 | 0.17331
112 | 285.6 | 416.2598 | 0.17078
113 | 288.15 | 419.9219 | 0.17101
114 | 290.7 | 406.4941 | 0.16841
115 | 293.25 | 408.9355 | 0.16856
116 | 295.8 | 397.9492 | 0.16581
117 | 298.35 | 396.7285 | 0.16574
118 | 300.9 | 388.1836 | 0.16314
119 | 303.45 | 385.7422 | 0.16307
120 | 306 | 380.8594 | 0.16047
121 | 308.55 | 378.418 | 0.16047
122 | 311.1 | 369.873 | 0.15795
123 | 313.65 | 367.4316 | 0.15795
124 | 316.2 | 357.666 | 0.15513
125 | 318.75 | 361.3281 | 0.15506
126 | 321.3 | 347.9004 | 0.15224
127 | 323.85 | 351.5625 | 0.15209
128 | 326.4 | 340.5762 | 0.14942
129 | 328.95 | 338.1348 | 0.14964
130 | 331.5 | 328.3691 | 0.14675
131 | 334.05 | 329.5898 | 0.1466
132 | 336.6 | 318.6035 | 0.14385
133 | 339.15 | 321.0449 | 0.14356
134 | 341.7 | 312.5 | 0.14074
135 | 344.25 | 310.0586 | 0.14074
136 | 346.8 | 301.5137 | 0.13792
137 | 349.35 | 299.0723 | 0.13784
138 | 351.9 | 290.5273 | 0.13525
139 | 354.45 | 292.9688 | 0.13488
140 | 357 | 283.2031 | 0.13206
141 | 359.55 | 279.541 | 0.13191
142 | 362.1 | 270.9961 | 0.12894
143 | 364.65 | 272.2168 | 0.12894
144 | 367.2 | 260.0098 | 0.12612
145 | 369.75 | 263.6719 | 0.12597
146 | 372.3 | 252.6855 | 0.12323
147 | 374.85 | 241.6992 | 0.12026
148 | 377.4 | 244.1406 | 0.11989
149 | 379.95 | 231.9336 | 0.117
150 | 382.5 | 231.9336 | 0.1167
151 | 385.05 | 224.6094 | 0.11388
152 | 387.6 | 225.8301 | 0.11366
153 | 390.15 | 214.8438 | 0.11091
154 | 392.7 | 211.1816 | 0.11054
155 | 395.25 | 202.6367 | 0.10757
156 | 397.8 | 201.416 | 0.10728
157 | 400.35 | 195.3125 | 0.10431
158 | 402.9 | 191.6504 | 0.10401
159 | 405.45 | 185.5469 | 0.10119
160 | 408 | 185.5469 | 0.10105
161 | 410.55 | 173.3398 | 0.098078
162 | 413.1 | 173.3398 | 0.097856
163 | 415.65 | 163.5742 | 0.094814
164 | 418.2 | 164.7949 | 0.094369
165 | 420.75 | 153.8086 | 0.091327
166 | 423.3 | 153.8086 | 0.09103
167 | 425.85 | 145.2637 | 0.088063
168 | 428.4 | 146.4844 | 0.087914
169 | 430.95 | 134.2773 | 0.085021
170 | 433.5 | 135.498 | 0.08465
171 | 436.05 | 125.7324 | 0.081534
172 | 438.6 | 124.5117 | 0.081089
173 | 441.15 | 115.9668 | 0.078047
174 | 443.7 | 113.5254 | 0.077751
175 | 446.25 | 108.6426 | 0.074783
176 | 448.8 | 104.9805 | 0.074486
177 | 451.35 | 93.9941 | 0.071593
178 | 453.9 | 97.6562 | 0.071073
179 | 456.45 | 86.6699 | 0.067958
180 | 459 | 86.6699 | 0.067587
181 | 461.55 | 74.4629 | 0.064545
182 | 464.1 | 79.3457 | 0.064248
183 | 466.65 | 69.5801 | 0.060984
184 | 469.2 | 65.918 | 0.060835
185 | 471.75 | 56.1523 | 0.057645
186 | 474.3 | 58.5938 | 0.057348
187 | 476.85 | 47.6074 | 0.054158
188 | 479.4 | 48.8281 | 0.053639
189 | 481.95 | 41.5039 | 0.050449
190 | 484.5 | 36.6211 | 0.050152
191 | 487.05 | 30.5176 | 0.04711
192 | 489.6 | 28.0762 | 0.046739
193 | 492.15 | 17.0898 | 0.043549
194 | 494.7 | 20.752 | 0.043104
195 | 497.25 | 7.3242 | 0.03984
196 | 499.8 | 10.9863 | 0.039395
197 | 502.35 | 1.2207 | 0.03613
198 | 504.9 | -1.2207 | 0.035685
199 | 507.45 | -8.5449 | 0.032569
200 | 510 | -10.9863 | 0.032124
201 | 512.55 | -20.752 | 0.029008
202 | 515.1 | -17.0898 | 0.028489
203 | 517.65 | -29.2969 | 0.02515
204 | 520.2 | -28.0762 | 0.024631
205 | 522.75 | -37.8418 | 0.021441
206 | 525.3 | -39.0625 | 0.020996
207 | 527.85 | -50.0488 | 0.01788
208 | 530.4 | -48.8281 | 0.01736
209 | 532.95 | -59.8145 | 0.01417
210 | 535.5 | -59.8145 | 0.013577
211 | 538.05 | -65.918 | 0.010312
212 | 540.6 | -69.5801 | 0.0096446
213 | 543.15 | -78.125 | 0.0063803
214 | 545.7 | -73.2422 | 0.005861
215 | 548.25 | -87.8906 | 0.002745
216 | 550.8 | -86.6699 | 0.0020773
217 | 553.35 | -97.6562 | -0.00096446
218 | 555.9 | -98.877 | -0.0016322
219 | 558.45 | -106.2012 | -0.0051933
220 | 561 | -108.6426 | -0.0056384
221 | 563.55 | -118.4082 | -0.0089769
222 | 566.1 | -117.1875 | -0.0094962
223 | 568.65 | -124.5117 | -0.012761
224 | 571.2 | -125.7324 | -0.013354
225 | 573.75 | -134.2773 | -0.016693
226 | 576.3 | -133.0566 | -0.01736
227 | 578.85 | -147.7051 | -0.020847
228 | 581.4 | -145.2637 | -0.021441
229 | 583.95 | -156.25 | -0.024779
230 | 586.5 | -155.0293 | -0.025373
231 | 589.05 | -167.2363 | -0.028711
232 | 591.6 | -166.0156 | -0.029379
233 | 594.15 | -174.5605 | -0.032866
234 | 596.7 | -175.7812 | -0.033608
235 | 599.25 | -185.5469 | -0.037169
236 | 601.8 | -185.5469 | -0.037688
237 | 604.35 | -192.8711 | -0.041249
238 | 606.9 | -195.3125 | -0.041843
239 | 609.45 | -201.416 | -0.045181
240 | 612 | -202.6367 | -0.045923
241 | 614.55 | -213.623 | -0.049484
242 | 617.1 | -216.0645 | -0.050375
243 | 619.65 | -219.7266 | -0.05401
244 | 622.2 | -220.9473 | -0.054752
245 | 624.75 | -234.375 | -0.058165
246 | 627.3 | -234.375 | -0.058906
247 | 629.85 | -241.6992 | -0.062542
248 | 632.4 | -251.4648 | -0.0664
249 | 634.95 | -253.9062 | -0.067438
250 | 637.5 | -258.7891 | -0.071296
251 | 640.05 | -263.6719 | -0.072186
252 | 642.6 | -273.4375 | -0.075896
253 | 645.15 | -272.2168 | -0.076786
254 | 647.7 | -279.541 | -0.080421
255 | 650.25 | -281.9824 | -0.081237
256 | 652.8 | -290.5273 | -0.084947
257 | 655.35 | -289.3066 | -0.085911
258 | 657.9 | -301.5137 | -0.089695
259 | 660.45 | -299.0723 | -0.090734
260 | 663 | -308.8379 | -0.094517
261 | 665.55 | -308.8379 | -0.095333
262 | 668.1 | -322.2656 | -0.099043
263 | 670.65 | -322.2656 | -0.10008
264 | 673.2 | -333.252 | -0.10387
265 | 675.75 | -332.0312 | -0.10476
266 | 678.3 | -338.1348 | -0.10869
267 | 680.85 | -340.5762 | -0.10958
268 | 683.4 | -347.9004 | -0.11351
269 | 685.95 | -346.6797 | -0.11425
270 | 688.5 | -361.3281 | -0.11811
271 | 691.05 | -357.666 | -0.11907
272 | 693.6 | -371.0938 | -0.12286
273 | 696.15 | -369.873 | -0.12397
274 | 698.7 | -377.1973 | -0.12798
275 | 701.25 | -379.6387 | -0.12894
276 | 703.8 | -386.9629 | -0.1331
277 | 706.35 | -388.1836 | -0.13384
278 | 708.9 | -397.9492 | -0.13784
279 | 711.45 | -396.7285 | -0.13888
280 | 714 | -410.1562 | -0.14304
281 | 716.55 | -405.2734 | -0.14422
282 | 719.1 | -418.7012 | -0.14838
283 | 721.65 | -418.7012 | -0.14964
284 | 724.2 | -424.8047 | -0.15365
285 | 726.75 | -428.4668 | -0.15468
286 | 729.3 | -434.5703 | -0.15891
287 | 731.85 | -434.5703 | -0.16025
288 | 734.4 | -446.7773 | -0.16448
289 | 736.95 | -445.5566 | -0.16589
290 | 739.5 | -456.543 | -0.17034
291 | 742.05 | -456.543 | -0.17175
292 | 744.6 | -465.0879 | -0.17613
293 | 747.15 | -463.8672 | -0.17754
294 | 749.7 | -477.2949 | -0.18184
295 | 752.25 | -476.0742 | -0.18347
296 | 754.8 | -474.8535 | -0.18481
297 | 757.35 | -467.5293 | -0.1831
298 | 759.9 | -463.8672 | -0.18362
299 | 762.45 | -454.1016 | -0.18147
300 | 765 | -457.7637 | -0.18169
301 | 767.55 | -449.2188 | -0.17924
302 | 770.1 | -449.2188 | -0.17939
303 | 772.65 | -439.4531 | -0.17709
304 | 775.2 | -435.791 | -0.17731
305 | 777.75 | -424.8047 | -0.17494
306 | 780.3 | -428.4668 | -0.17509
307 | 782.85 | -416.2598 | -0.17256
308 | 785.4 | -416.2598 | -0.17249
309 | 787.95 | -410.1562 | -0.16989
310 | 790.5 | -407.7148 | -0.16997
311 | 793.05 | -400.3906 | -0.16737
312 | 795.6 | -397.9492 | -0.16737
313 | 798.15 | -385.7422 | -0.165
314 | 800.7 | -388.1836 | -0.16477
315 | 803.25 | -377.1973 | -0.1624
316 | 805.8 | -375.9766 | -0.1621
317 | 808.35 | -369.873 | -0.15943
318 | 810.9 | -368.6523 | -0.15928
319 | 813.45 | -361.3281 | -0.15684
320 | 816 | -358.8867 | -0.15676
321 | 818.55 | -347.9004 | -0.15409
322 | 821.1 | -351.5625 | -0.15402
323 | 823.65 | -338.1348 | -0.15142
324 | 826.2 | -341.7969 | -0.1512
325 | 828.75 | -325.9277 | -0.14838
326 | 831.3 | -327.1484 | -0.1483
327 | 833.85 | -319.8242 | -0.14563
328 | 836.4 | -319.8242 | -0.14563
329 | 838.95 | -310.0586 | -0.14289
330 | 841.5 | -308.8379 | -0.14267
331 | 844.05 | -302.7344 | -0.14
332 | 846.6 | -299.0723 | -0.13985
333 | 849.15 | -292.9688 | -0.13695
334 | 851.7 | -292.9688 | -0.13681
335 | 854.25 | -280.7617 | -0.13406
336 | 856.8 | -279.541 | -0.13384
337 | 859.35 | -273.4375 | -0.13117
338 | 861.9 | -273.4375 | -0.13109
339 | 864.45 | -260.0098 | -0.1282
340 | 867 | -263.6719 | -0.12805
341 | 869.55 | -251.4648 | -0.12501
342 | 872.1 | -250.2441 | -0.12486
343 | 874.65 | -242.9199 | -0.12204
344 | 877.2 | -235.5957 | -0.11915
345 | 879.75 | -229.4922 | -0.11885
346 | 882.3 | -220.9473 | -0.11603
347 | 884.85 | -224.6094 | -0.11581
348 | 887.4 | -216.0645 | -0.11277
349 | 889.95 | -214.8438 | -0.11247
350 | 892.5 | -206.2988 | -0.10958
351 | 895.05 | -205.0781 | -0.1095
352 | 897.6 | -195.3125 | -0.10668
353 | 900.15 | -196.5332 | -0.10646
354 | 902.7 | -186.7676 | -0.10357
355 | 905.25 | -186.7676 | -0.10327
356 | 907.8 | -173.3398 | -0.10016
357 | 910.35 | -177.002 | -0.099859
358 | 912.9 | -167.2363 | -0.097114
359 | 915.45 | -166.0156 | -0.096669
360 | 918 | -153.8086 | -0.09385
361 | 920.55 | -157.4707 | -0.093553
362 | 923.1 | -145.2637 | -0.090585
363 | 925.65 | -147.7051 | -0.090289
364 | 928.2 | -133.0566 | -0.087173
365 | 930.75 | -135.498 | -0.08695
366 | 933.3 | -124.5117 | -0.083908
367 | 935.85 | -126.9531 | -0.083612
368 | 938.4 | -114.7461 | -0.080718
369 | 940.95 | -114.7461 | -0.080496
370 | 943.5 | -107.4219 | -0.077305
371 | 946.05 | -107.4219 | -0.077009
372 | 948.6 | -96.4355 | -0.073818
373 | 951.15 | -95.2148 | -0.073448
374 | 953.7 | -90.332 | -0.07048
375 | 956.25 | -85.4492 | -0.070257
376 | 958.8 | -79.3457 | -0.067141
377 | 961.35 | -78.125 | -0.066845
378 | 963.9 | -69.5801 | -0.063729
379 | 966.45 | -64.6973 | -0.063284
380 | 969 | -59.8145 | -0.060168
381 | 971.55 | -59.8145 | -0.059723
382 | 974.1 | -45.166 | -0.056903
383 | 976.65 | -48.8281 | -0.056384
384 | 979.2 | -37.8418 | -0.053416
385 | 981.75 | -39.0625 | -0.053045
386 | 984.3 | -26.8555 | -0.049855
387 | 986.85 | -30.5176 | -0.04941
388 | 989.4 | -17.0898 | -0.04622
389 | 991.95 | -17.0898 | -0.045775
390 | 994.5 | -10.9863 | -0.042733
391 | 997.05 | -10.9863 | -0.042436
392 | 999.6 | 1.2207 | -0.039172
393 | 1002.15 | -1.2207 | -0.038653
Center data before PMax, ±Pr and ±Vc Calc.
PMax (µC/cm2) | 0.18481
Pr (µC/cm2) | 0.035908
-Pr (µC/cm2) | -0.038653
Ec (kV/cm) | 14052.4609
-Ec (kV/cm) | -19148.4339
CMax-Eff (nF) | 0.29506
Offset (µC/cm2) | 0.019512
Vert. (±Pr) Shift (µC/cm2) | -0.0013725
Horiz. Shift (±Ec) | -2547.9865
A (Loop Area - µC/cm2·Volts) | 0.23598
Hysteresis Version: 5.3.0 - Radiant Technologies, Inc., 1999 - 10/02/14