## Hysteresis Task
Hysteresis
Executed Version | 5.3.0
Vision Version | 5.3.1 (R)
Vision Compiled | 2014-09-10
Driver Version | 5.1.14
Windows Version | Windows 7
Processor Information | x86 (AMD or Intel) - 4 Processors
Tester Name | RT66B0914-297
Tester S/N | RT66B0914-297
Internal Amp Type | No Internal Amp
Internal Amp Serial | 0
Execution Count | 1
Excel Date | 9/12/2023 - 14:1:42
Configuration Date | 2023-12-09 13:55
Execution Date | 2023-12-09 14:01
Sample Info.
Sample Name
Lot Name
Wafer Name
Die Row/Column | 0/0
Capacitor ID | 0
Area (cm2) | 0.77913
Thickness (µm) | 2033.33
Mux Adjust | Disabled
Amplifier | High Voltage (HVA)
HVI Channel/Port | 1/1
DRIVE Gain Factor | 1000
DRIVE Voltage Limit | 4000
Tester Info
Tester Name | RT66B0914-297
Tester Serial Number | RT66B0914-297
Return Signal Amp. Level [Index] | 0.021 [2]
Hysteresis Info
Task Name | Hyst-1
Max. Volts | 569.3324
Max. Field (kV/cm) | 2.8
Hysteresis Period (ms) | 1000
Preset Disabled
Profile | Standard Bipolar
Data | Valid Data
Point | Time (ms) | Field (kV/cm) | Measured Polarization (µC/cm2)
1 | 2.2 | 0 | -0.029713
2 | 4.4 | 9.7656 | -0.027339
3 | 6.6 | 9.7656 | -0.027413
4 | 8.8 | 17.0898 | -0.024965
5 | 11 | 19.5312 | -0.024891
6 | 13.2 | 26.8555 | -0.022368
7 | 15.4 | 29.2969 | -0.02222
8 | 17.6 | 40.2832 | -0.019549
9 | 19.8 | 40.2832 | -0.019549
10 | 22 | 46.3867 | -0.01673
11 | 24.2 | 48.8281 | -0.016433
12 | 26.4 | 57.373 | -0.013762
13 | 28.6 | 59.8145 | -0.013614
14 | 30.8 | 67.1387 | -0.010795
15 | 33 | 68.3594 | -0.01072
16 | 35.2 | 75.6836 | -0.0077528
17 | 37.4 | 76.9043 | -0.007456
18 | 39.6 | 85.4492 | -0.0043401
19 | 41.8 | 86.6699 | -0.0039691
20 | 44 | 96.4355 | -0.0010016
21 | 46.2 | 96.4355 | -0.00063061
22 | 48.4 | 103.7598 | 0.0024112
23 | 50.6 | 106.2012 | 0.0030047
24 | 52.8 | 117.1875 | 0.0058239
25 | 55 | 115.9668 | 0.006269
26 | 57.2 | 126.9531 | 0.0096075
27 | 59.4 | 128.1738 | 0.010053
28 | 61.6 | 135.498 | 0.013317
29 | 63.8 | 136.7188 | 0.013911
30 | 66 | 144.043 | 0.017175
31 | 68.2 | 145.2637 | 0.017472
32 | 70.4 | 155.0293 | 0.020884
33 | 72.6 | 166.0156 | 0.024297
34 | 74.8 | 167.2363 | 0.024965
35 | 77 | 172.1191 | 0.028526
36 | 79.2 | 172.1191 | 0.029119
37 | 81.4 | 185.5469 | 0.032606
38 | 83.6 | 183.1055 | 0.033348
39 | 85.8 | 192.8711 | 0.036761
40 | 88 | 196.5332 | 0.037577
41 | 90.2 | 205.0781 | 0.04099
42 | 92.4 | 201.416 | 0.041509
43 | 94.6 | 212.4023 | 0.044922
44 | 96.8 | 212.4023 | 0.045812
45 | 99 | 220.9473 | 0.049299
46 | 101.2 | 220.9473 | 0.050115
47 | 103.4 | 231.9336 | 0.05375
48 | 105.6 | 234.375 | 0.054566
49 | 107.8 | 241.6992 | 0.058127
50 | 110 | 241.6992 | 0.058795
51 | 112.2 | 252.6855 | 0.06243
52 | 114.4 | 249.0234 | 0.063247
53 | 116.6 | 261.2305 | 0.066956
54 | 118.8 | 263.6719 | 0.067772
55 | 121 | 270.9961 | 0.071482
56 | 123.2 | 273.4375 | 0.072372
57 | 125.4 | 280.7617 | 0.076081
58 | 127.6 | 279.541 | 0.076823
59 | 129.8 | 288.0859 | 0.080533
60 | 132 | 292.9688 | 0.081349
61 | 134.2 | 300.293 | 0.084836
62 | 136.4 | 301.5137 | 0.085874
63 | 138.6 | 310.0586 | 0.089658
64 | 140.8 | 322.2656 | 0.093813
65 | 143 | 318.6035 | 0.095074
66 | 145.2 | 330.8105 | 0.098783
67 | 147.4 | 332.0312 | 0.099748
68 | 149.6 | 343.0176 | 0.10361
69 | 151.8 | 339.3555 | 0.10457
70 | 154 | 346.6797 | 0.10843
71 | 156.2 | 350.3418 | 0.10947
72 | 158.4 | 360.1074 | 0.11332
73 | 160.6 | 356.4453 | 0.11429
74 | 162.8 | 371.0938 | 0.11815
75 | 165 | 367.4316 | 0.11926
76 | 167.2 | 378.418 | 0.12304
77 | 169.4 | 377.1973 | 0.12408
78 | 171.6 | 386.9629 | 0.12794
79 | 173.8 | 389.4043 | 0.12883
80 | 176 | 397.9492 | 0.13284
81 | 178.2 | 396.7285 | 0.13395
82 | 180.4 | 408.9355 | 0.13803
83 | 182.6 | 406.4941 | 0.13914
84 | 184.8 | 417.4805 | 0.143
85 | 187 | 418.7012 | 0.14419
86 | 189.2 | 429.6875 | 0.14812
87 | 191.4 | 427.2461 | 0.14923
88 | 193.6 | 437.0117 | 0.15316
89 | 195.8 | 435.791 | 0.15428
90 | 198 | 447.998 | 0.15843
91 | 200.2 | 445.5566 | 0.15962
92 | 202.4 | 456.543 | 0.16385
93 | 204.6 | 456.543 | 0.16496
94 | 206.8 | 463.8672 | 0.16919
95 | 209 | 463.8672 | 0.17045
96 | 211.2 | 474.8535 | 0.1746
97 | 213.4 | 484.6191 | 0.17906
98 | 215.6 | 487.0605 | 0.18076
99 | 217.8 | 494.3848 | 0.18521
100 | 220 | 496.8262 | 0.18677
101 | 222.2 | 504.1504 | 0.19137
102 | 224.4 | 502.9297 | 0.19286
103 | 226.6 | 515.1367 | 0.19746
104 | 228.8 | 516.3574 | 0.19894
105 | 231 | 524.9023 | 0.20346
106 | 233.2 | 522.4609 | 0.20517
107 | 235.4 | 533.4473 | 0.20977
108 | 237.6 | 535.8887 | 0.21148
109 | 239.8 | 543.2129 | 0.21645
110 | 242 | 543.2129 | 0.21823
111 | 244.2 | 554.1992 | 0.22312
112 | 246.4 | 550.5371 | 0.22491
113 | 248.6 | 561.5234 | 0.22988
114 | 250.8 | 561.5234 | 0.23173
115 | 253 | 562.7441 | 0.23329
116 | 255.2 | 555.4199 | 0.2318
117 | 257.4 | 551.7578 | 0.23262
118 | 259.6 | 544.4336 | 0.23062
119 | 261.8 | 545.6543 | 0.23129
120 | 264 | 532.2266 | 0.22899
121 | 266.2 | 534.668 | 0.22921
122 | 268.4 | 527.3438 | 0.22698
123 | 270.6 | 523.6816 | 0.22713
124 | 272.8 | 515.1367 | 0.22483
125 | 275 | 512.6953 | 0.22483
126 | 277.2 | 505.3711 | 0.22238
127 | 279.4 | 502.9297 | 0.22261
128 | 281.6 | 496.8262 | 0.22016
129 | 283.8 | 496.8262 | 0.22023
130 | 286 | 484.6191 | 0.21771
131 | 288.2 | 483.3984 | 0.21786
132 | 290.4 | 477.2949 | 0.21504
133 | 292.6 | 465.0879 | 0.21237
134 | 294.8 | 466.3086 | 0.21229
135 | 297 | 457.7637 | 0.2097
136 | 299.2 | 457.7637 | 0.2097
137 | 301.4 | 444.3359 | 0.2071
138 | 303.6 | 447.998 | 0.20703
139 | 305.8 | 435.791 | 0.20435
140 | 308 | 438.2324 | 0.20428
141 | 310.2 | 427.2461 | 0.20154
142 | 312.4 | 428.4668 | 0.20139
143 | 314.6 | 418.7012 | 0.19879
144 | 316.8 | 416.2598 | 0.19872
145 | 319 | 405.2734 | 0.19612
146 | 321.2 | 410.1562 | 0.19582
147 | 323.4 | 396.7285 | 0.19308
148 | 325.6 | 399.1699 | 0.193
149 | 327.8 | 388.1836 | 0.19026
150 | 330 | 391.8457 | 0.19011
151 | 332.2 | 377.1973 | 0.18722
152 | 334.4 | 378.418 | 0.18699
153 | 336.6 | 372.3145 | 0.18432
154 | 338.8 | 371.0938 | 0.1841
155 | 341 | 358.8867 | 0.1815
156 | 343.2 | 360.1074 | 0.18136
157 | 345.4 | 347.9004 | 0.17846
158 | 347.6 | 350.3418 | 0.17831
159 | 349.8 | 339.3555 | 0.1755
160 | 352 | 341.7969 | 0.1752
161 | 354.2 | 332.0312 | 0.17223
162 | 356.4 | 328.3691 | 0.17208
163 | 358.6 | 317.3828 | 0.16934
164 | 360.8 | 321.0449 | 0.16904
165 | 363 | 308.8379 | 0.16637
166 | 365.2 | 302.7344 | 0.16318
167 | 367.4 | 300.293 | 0.16296
168 | 369.6 | 291.748 | 0.16014
169 | 371.8 | 290.5273 | 0.15962
170 | 374 | 279.541 | 0.15687
171 | 376.2 | 284.4238 | 0.15658
172 | 378.4 | 273.4375 | 0.15368
173 | 380.6 | 272.2168 | 0.15339
174 | 382.8 | 263.6719 | 0.15057
175 | 385 | 260.0098 | 0.15027
176 | 387.2 | 252.6855 | 0.1473
177 | 389.4 | 252.6855 | 0.14693
178 | 391.6 | 241.6992 | 0.14382
179 | 393.8 | 242.9199 | 0.14367
180 | 396 | 230.7129 | 0.14077
181 | 398.2 | 231.9336 | 0.1404
182 | 400.4 | 222.168 | 0.13736
183 | 402.6 | 223.3887 | 0.13714
184 | 404.8 | 213.623 | 0.13402
185 | 407 | 212.4023 | 0.13373
186 | 409.2 | 201.416 | 0.13083
187 | 411.4 | 205.0781 | 0.13039
188 | 413.6 | 192.8711 | 0.12735
189 | 415.8 | 195.3125 | 0.12698
190 | 418 | 184.3262 | 0.12393
191 | 420.2 | 185.5469 | 0.12364
192 | 422.4 | 175.7812 | 0.12059
193 | 424.6 | 173.3398 | 0.12015
194 | 426.8 | 162.3535 | 0.11718
195 | 429 | 162.3535 | 0.11674
196 | 431.2 | 157.4707 | 0.11362
197 | 433.4 | 144.043 | 0.11021
198 | 435.6 | 146.4844 | 0.10984
199 | 437.8 | 137.9395 | 0.1068
200 | 440 | 136.7188 | 0.10635
201 | 442.2 | 126.9531 | 0.10331
202 | 444.4 | 124.5117 | 0.10286
203 | 446.6 | 114.7461 | 0.099599
204 | 448.8 | 115.9668 | 0.099228
205 | 451 | 106.2012 | 0.095964
206 | 453.2 | 106.2012 | 0.095445
207 | 455.4 | 96.4355 | 0.092329
208 | 457.6 | 95.2148 | 0.091884
209 | 459.8 | 90.332 | 0.088842
210 | 462 | 85.4492 | 0.088397
211 | 464.2 | 74.4629 | 0.085132
212 | 466.4 | 76.9043 | 0.084761
213 | 468.6 | 69.5801 | 0.081497
214 | 470.8 | 65.918 | 0.080829
215 | 473 | 59.8145 | 0.077713
216 | 475.2 | 56.1523 | 0.077194
217 | 477.4 | 46.3867 | 0.074004
218 | 479.6 | 48.8281 | 0.073633
219 | 481.8 | 36.6211 | 0.070369
220 | 484 | 36.6211 | 0.069849
221 | 486.2 | 31.7383 | 0.066585
222 | 488.4 | 30.5176 | 0.066066
223 | 490.6 | 18.3105 | 0.062653
224 | 492.8 | 20.752 | 0.062059
225 | 495 | 7.3242 | 0.058721
226 | 497.2 | 7.3242 | 0.058202
227 | 499.4 | -1.2207 | 0.055086
228 | 501.6 | 0 | 0.054492
229 | 503.8 | -9.7656 | 0.051154
230 | 506 | -7.3242 | 0.050412
231 | 508.2 | -17.0898 | 0.047147
232 | 510.4 | -19.5312 | 0.04648
233 | 512.6 | -28.0762 | 0.043067
234 | 514.8 | -30.5176 | 0.042622
235 | 517 | -39.0625 | 0.039209
236 | 519.2 | -40.2832 | 0.03869
237 | 521.4 | -46.3867 | 0.035425
238 | 523.6 | -47.6074 | 0.034758
239 | 525.8 | -56.1523 | 0.031345
240 | 528 | -56.1523 | 0.030826
241 | 530.2 | -65.918 | 0.027265
242 | 532.4 | -67.1387 | 0.026523
243 | 534.6 | -79.3457 | 0.023184
244 | 536.8 | -75.6836 | 0.022516
245 | 539 | -89.1113 | 0.019104
246 | 541.2 | -85.4492 | 0.018436
247 | 543.4 | -95.2148 | 0.015023
248 | 545.6 | -96.4355 | 0.014356
249 | 547.8 | -106.2012 | 0.010943
250 | 550 | -104.9805 | 0.010127
251 | 552.2 | -117.1875 | 0.0065658
252 | 554.4 | -117.1875 | 0.0059723
253 | 556.6 | -124.5117 | 0.0024853
254 | 558.8 | -128.1738 | 0.0018176
255 | 561 | -133.0566 | -0.0015951
256 | 563.2 | -134.2773 | -0.0021886
257 | 565.4 | -144.043 | -0.0060464
258 | 567.6 | -145.2637 | -0.0067141
259 | 569.8 | -152.5879 | -0.010275
260 | 572 | -167.2363 | -0.014281
261 | 574.2 | -164.7949 | -0.015098
262 | 576.4 | -172.1191 | -0.018733
263 | 578.6 | -174.5605 | -0.019475
264 | 580.8 | -185.5469 | -0.023184
265 | 583 | -181.8848 | -0.024074
266 | 585.2 | -195.3125 | -0.027784
267 | 587.4 | -195.3125 | -0.0286
268 | 589.6 | -206.2988 | -0.03231
269 | 591.8 | -202.6367 | -0.033274
270 | 594 | -214.8438 | -0.037058
271 | 596.2 | -214.8438 | -0.037725
272 | 598.4 | -222.168 | -0.041509
273 | 600.6 | -223.3887 | -0.042399
274 | 602.8 | -234.375 | -0.046109
275 | 605 | -231.9336 | -0.047073
276 | 607.2 | -242.9199 | -0.050857
277 | 609.4 | -241.6992 | -0.051821
278 | 611.6 | -252.6855 | -0.055679
279 | 613.8 | -249.0234 | -0.056644
280 | 616 | -263.6719 | -0.060501
281 | 618.2 | -262.4512 | -0.06154
282 | 620.4 | -273.4375 | -0.06525
283 | 622.6 | -270.9961 | -0.06614
284 | 624.8 | -279.541 | -0.070146
285 | 627 | -281.9824 | -0.071185
286 | 629.2 | -292.9688 | -0.075191
287 | 631.4 | -290.5273 | -0.076155
288 | 633.6 | -303.9551 | -0.080162
289 | 635.8 | -301.5137 | -0.0812
290 | 638 | -308.8379 | -0.085207
291 | 640.2 | -317.3828 | -0.08951
292 | 642.4 | -318.6035 | -0.090622
293 | 644.6 | -332.0312 | -0.094777
294 | 646.8 | -330.8105 | -0.096038
295 | 649 | -338.1348 | -0.10012
296 | 651.2 | -340.5762 | -0.10131
297 | 653.4 | -346.6797 | -0.10539
298 | 655.6 | -350.3418 | -0.10642
299 | 657.8 | -357.666 | -0.11051
300 | 660 | -358.8867 | -0.11154
301 | 662.2 | -367.4316 | -0.11555
302 | 664.4 | -369.873 | -0.11681
303 | 666.6 | -379.6387 | -0.12089
304 | 668.8 | -379.6387 | -0.12208
305 | 671 | -386.9629 | -0.12623
306 | 673.2 | -389.4043 | -0.12749
307 | 675.4 | -395.5078 | -0.13157
308 | 677.6 | -395.5078 | -0.13284
309 | 679.8 | -410.1562 | -0.13692
310 | 682 | -404.0527 | -0.13796
311 | 684.2 | -418.7012 | -0.14218
312 | 686.4 | -418.7012 | -0.14352
313 | 688.6 | -430.9082 | -0.14775
314 | 690.8 | -423.584 | -0.14908
315 | 693 | -437.0117 | -0.15331
316 | 695.2 | -435.791 | -0.15465
317 | 697.4 | -444.3359 | -0.15895
318 | 699.6 | -445.5566 | -0.16006
319 | 701.8 | -455.3223 | -0.16437
320 | 704 | -458.9844 | -0.16578
321 | 706.2 | -466.3086 | -0.17015
322 | 708.4 | -476.0742 | -0.1749
323 | 710.6 | -476.0742 | -0.17661
324 | 712.8 | -483.3984 | -0.18136
325 | 715 | -485.8398 | -0.18277
326 | 717.2 | -496.8262 | -0.18737
327 | 719.4 | -494.3848 | -0.189
328 | 721.6 | -506.5918 | -0.19345
329 | 723.8 | -504.1504 | -0.19508
330 | 726 | -512.6953 | -0.19976
331 | 728.2 | -511.4746 | -0.20154
332 | 730.4 | -524.9023 | -0.20636
333 | 732.6 | -524.9023 | -0.20806
334 | 734.8 | -533.4473 | -0.21281
335 | 737 | -533.4473 | -0.21459
336 | 739.2 | -545.6543 | -0.21942
337 | 741.4 | -540.7715 | -0.22112
338 | 743.6 | -552.9785 | -0.22609
339 | 745.8 | -554.1992 | -0.22817
340 | 748 | -565.1855 | -0.23314
341 | 750.2 | -554.1992 | -0.23203
342 | 752.4 | -552.9785 | -0.23329
343 | 754.6 | -544.4336 | -0.23136
344 | 756.8 | -545.6543 | -0.23203
345 | 759 | -533.4473 | -0.22988
346 | 761.2 | -535.8887 | -0.23017
347 | 763.4 | -523.6816 | -0.22802
348 | 765.6 | -522.4609 | -0.22824
349 | 767.8 | -512.6953 | -0.22617
350 | 770 | -513.916 | -0.22631
351 | 772.2 | -506.5918 | -0.22387
352 | 774.4 | -505.3711 | -0.22394
353 | 776.6 | -494.3848 | -0.22149
354 | 778.8 | -495.6055 | -0.22149
355 | 781 | -483.3984 | -0.21897
356 | 783.2 | -487.0605 | -0.21904
357 | 785.4 | -476.0742 | -0.21652
358 | 787.6 | -474.8535 | -0.21652
359 | 789.8 | -467.5293 | -0.21393
360 | 792 | -455.3223 | -0.21125
361 | 794.2 | -458.9844 | -0.21125
362 | 796.4 | -449.2188 | -0.20873
363 | 798.6 | -449.2188 | -0.20851
364 | 800.8 | -434.5703 | -0.20584
365 | 803 | -435.791 | -0.20576
366 | 805.2 | -428.4668 | -0.20302
367 | 807.4 | -429.6875 | -0.20309
368 | 809.6 | -416.2598 | -0.20057
369 | 811.8 | -418.7012 | -0.20042
370 | 814 | -405.2734 | -0.19768
371 | 816.2 | -407.7148 | -0.1976
372 | 818.4 | -396.7285 | -0.19478
373 | 820.6 | -397.9492 | -0.19471
374 | 822.8 | -388.1836 | -0.19189
375 | 825 | -385.7422 | -0.19174
376 | 827.2 | -378.418 | -0.18907
377 | 829.4 | -374.7559 | -0.189
378 | 831.6 | -369.873 | -0.18625
379 | 833.8 | -368.6523 | -0.18603
380 | 836 | -356.4453 | -0.18329
381 | 838.2 | -356.4453 | -0.18321
382 | 840.4 | -351.5625 | -0.18032
383 | 842.6 | -350.3418 | -0.17995
384 | 844.8 | -340.5762 | -0.1772
385 | 847 | -338.1348 | -0.17713
386 | 849.2 | -329.5898 | -0.17431
387 | 851.4 | -328.3691 | -0.17423
388 | 853.6 | -322.2656 | -0.17134
389 | 855.8 | -321.0449 | -0.17119
390 | 858 | -312.5 | -0.16815
391 | 860.2 | -300.293 | -0.16526
392 | 862.4 | -299.0723 | -0.16489
393 | 864.6 | -292.9688 | -0.16207
394 | 866.8 | -291.748 | -0.16184
395 | 869 | -280.7617 | -0.15895
396 | 871.2 | -283.2031 | -0.15865
397 | 873.4 | -273.4375 | -0.15576
398 | 875.6 | -269.7754 | -0.15554
399 | 877.8 | -261.2305 | -0.15257
400 | 880 | -264.8926 | -0.1522
401 | 882.2 | -250.2441 | -0.14931
402 | 884.4 | -253.9062 | -0.14901
403 | 886.6 | -242.9199 | -0.14612
404 | 888.8 | -245.3613 | -0.14582
405 | 891 | -230.7129 | -0.14293
406 | 893.2 | -231.9336 | -0.14263
407 | 895.4 | -224.6094 | -0.13951
408 | 897.6 | -224.6094 | -0.13929
409 | 899.8 | -211.1816 | -0.13632
410 | 902 | -216.0645 | -0.13595
411 | 904.2 | -201.416 | -0.13291
412 | 906.4 | -201.416 | -0.13269
413 | 908.6 | -191.6504 | -0.12957
414 | 910.8 | -195.3125 | -0.12942
415 | 913 | -186.7676 | -0.12638
416 | 915.2 | -183.1055 | -0.12594
417 | 917.4 | -174.5605 | -0.12297
418 | 919.6 | -177.002 | -0.12245
419 | 921.8 | -164.7949 | -0.11948
420 | 924 | -167.2363 | -0.11911
421 | 926.2 | -156.25 | -0.116
422 | 928.4 | -147.7051 | -0.11281
423 | 930.6 | -144.043 | -0.11236
424 | 932.8 | -134.2773 | -0.10924
425 | 935 | -135.498 | -0.10895
426 | 937.2 | -125.7324 | -0.10583
427 | 939.4 | -125.7324 | -0.10524
428 | 941.6 | -117.1875 | -0.10205
429 | 943.8 | -117.1875 | -0.1016
430 | 946 | -104.9805 | -0.098486
431 | 948.2 | -106.2012 | -0.098041
432 | 950.4 | -97.6562 | -0.095148
433 | 952.6 | -96.4355 | -0.094629
434 | 954.8 | -89.1113 | -0.091513
435 | 957 | -90.332 | -0.091068
436 | 959.2 | -78.125 | -0.087803
437 | 961.4 | -79.3457 | -0.087358
438 | 963.6 | -65.918 | -0.08402
439 | 965.8 | -69.5801 | -0.0835
440 | 968 | -58.5938 | -0.080458
441 | 970.2 | -57.373 | -0.080013
442 | 972.4 | -51.2695 | -0.076897
443 | 974.6 | -45.166 | -0.076304
444 | 976.8 | -36.6211 | -0.073188
445 | 979 | -39.0625 | -0.07252
446 | 981.2 | -26.8555 | -0.069256
447 | 983.4 | -30.5176 | -0.068885
448 | 985.6 | -20.752 | -0.065546
449 | 987.8 | -21.9727 | -0.065101
450 | 990 | -8.5449 | -0.061985
451 | 992.2 | -7.3242 | -0.061392
452 | 994.4 | 0 | -0.057905
453 | 996.6 | -2.4414 | -0.057386
Center data before PMax, ±Pr and ±Vc Calc.
PMax (µC/cm2) | 0.23329
Pr (µC/cm2) | 0.055531
-Pr (µC/cm2) | -0.057386
Ec (kV/cm) | 19917.2771
-Ec (kV/cm) | -26590.7626
CMax-Eff (nF) | 0.31926
Offset (µC/cm2) | 0.029787
Vert. (±Pr) Shift (µC/cm2) | -0.00092737
Horiz. Shift (±Ec) | -3336.7427
A (Loop Area - µC/cm2·Volts) | 0.41127
Hysteresis Version: 5.3.0 - Radiant Technologies, Inc., 1999 - 10/02/14