## Hysteresis Task
Hysteresis
Executed Version | 5.3.0
Vision Version | 5.3.1 (R)
Vision Compiled | 2014-09-10
Driver Version | 5.1.14
Windows Version | Windows 7
Processor Information | x86 (AMD or Intel) - 4 Processors
Tester Name | RT66B0914-297
Tester S/N | RT66B0914-297
Internal Amp Type | No Internal Amp
Internal Amp Serial | 0
Execution Count | 1
Excel Date | 9/12/2023 - 14:0:35
Configuration Date | 2023-12-09 13:55
Execution Date | 2023-12-09 14:00
Sample Info.
Sample Name
Lot Name
Wafer Name
Die Row/Column | 0/0
Capacitor ID | 0
Area (cm2) | 0.77913
Thickness (µm) | 2033.33
Mux Adjust | Disabled
Amplifier | High Voltage (HVA)
HVI Channel/Port | 1/1
DRIVE Gain Factor | 1000
DRIVE Voltage Limit | 4000
Tester Info
Tester Name | RT66B0914-297
Tester Serial Number | RT66B0914-297
Return Signal Amp. Level [Index] | 0.021 [2]
Hysteresis Info
Task Name | Hyst-1
Max. Volts | 406.666
Max. Field (kV/cm) | 2
Hysteresis Period (ms) | 1000
Preset Disabled
Profile | Standard Bipolar
Data | Valid Data
Point | Time (ms) | Field (kV/cm) | Measured Polarization (µC/cm2)
1 | 3.05 | 1.2207 | -0.011462
2 | 6.1 | 9.7656 | -0.0090882
3 | 9.15 | 10.9863 | -0.0089398
4 | 12.2 | 21.9727 | -0.0065658
5 | 15.25 | 18.3105 | -0.00664
6 | 18.3 | 29.2969 | -0.0041917
7 | 21.35 | 29.2969 | -0.0039691
8 | 24.4 | 39.0625 | -0.0011499
9 | 27.45 | 41.5039 | -0.0010757
10 | 30.5 | 46.3867 | 0.0014467
11 | 33.55 | 48.8281 | 0.0015209
12 | 36.6 | 54.9316 | 0.0042659
13 | 39.65 | 56.1523 | 0.0044885
14 | 42.7 | 64.6973 | 0.0073077
15 | 45.75 | 68.3594 | 0.0076044
16 | 48.8 | 75.6836 | 0.010349
17 | 51.85 | 76.9043 | 0.010646
18 | 54.9 | 86.6699 | 0.013317
19 | 57.95 | 85.4492 | 0.01354
20 | 61 | 98.877 | 0.016507
21 | 64.05 | 96.4355 | 0.016804
22 | 67.1 | 103.7598 | 0.019994
23 | 70.15 | 108.6426 | 0.020217
24 | 73.2 | 117.1875 | 0.023036
25 | 76.25 | 118.4082 | 0.023407
26 | 79.3 | 128.1738 | 0.0263
27 | 82.35 | 125.7324 | 0.026819
28 | 85.4 | 134.2773 | 0.029861
29 | 88.45 | 135.498 | 0.030381
30 | 91.5 | 142.8223 | 0.033051
31 | 94.55 | 145.2637 | 0.033497
32 | 97.6 | 153.8086 | 0.036538
33 | 100.65 | 156.25 | 0.036983
34 | 103.7 | 163.5742 | 0.040322
35 | 106.75 | 167.2363 | 0.040693
36 | 109.8 | 175.7812 | 0.043883
37 | 112.85 | 175.7812 | 0.04418
38 | 115.9 | 184.3262 | 0.047296
39 | 118.95 | 181.8848 | 0.047815
40 | 122 | 191.6504 | 0.051005
41 | 125.05 | 196.5332 | 0.051525
42 | 128.1 | 203.8574 | 0.054715
43 | 131.15 | 205.0781 | 0.05516
44 | 134.2 | 212.4023 | 0.058276
45 | 137.25 | 214.8438 | 0.058647
46 | 140.3 | 222.168 | 0.062134
47 | 143.35 | 223.3887 | 0.062653
48 | 146.4 | 229.4922 | 0.066066
49 | 149.45 | 231.9336 | 0.066511
50 | 152.5 | 241.6992 | 0.069701
51 | 155.55 | 242.9199 | 0.070146
52 | 158.6 | 252.6855 | 0.073485
53 | 161.65 | 253.9062 | 0.074152
54 | 164.7 | 261.2305 | 0.077639
55 | 167.75 | 264.8926 | 0.078159
56 | 170.8 | 268.5547 | 0.081423
57 | 173.85 | 268.5547 | 0.081942
58 | 176.9 | 279.541 | 0.085281
59 | 179.95 | 284.4238 | 0.086023
60 | 183 | 291.748 | 0.089361
61 | 186.05 | 290.5273 | 0.090029
62 | 189.1 | 301.5137 | 0.093367
63 | 192.15 | 299.0723 | 0.094035
64 | 195.2 | 311.2793 | 0.097448
65 | 198.25 | 318.6035 | 0.10138
66 | 201.3 | 321.0449 | 0.1022
67 | 204.35 | 327.1484 | 0.10591
68 | 207.4 | 328.3691 | 0.1068
69 | 210.45 | 339.3555 | 0.11028
70 | 213.5 | 341.7969 | 0.11102
71 | 216.55 | 346.6797 | 0.11481
72 | 219.6 | 347.9004 | 0.11577
73 | 222.65 | 356.4453 | 0.11963
74 | 225.7 | 362.5488 | 0.12067
75 | 228.75 | 367.4316 | 0.12453
76 | 231.8 | 369.873 | 0.12542
77 | 234.85 | 377.1973 | 0.12913
78 | 237.9 | 379.6387 | 0.13024
79 | 240.95 | 385.7422 | 0.13432
80 | 244 | 389.4043 | 0.13551
81 | 247.05 | 396.7285 | 0.13966
82 | 250.1 | 399.1699 | 0.14063
83 | 253.15 | 408.9355 | 0.14463
84 | 256.2 | 399.1699 | 0.1427
85 | 259.25 | 399.1699 | 0.14345
86 | 262.3 | 388.1836 | 0.14137
87 | 265.35 | 388.1836 | 0.14166
88 | 268.4 | 375.9766 | 0.13936
89 | 271.45 | 378.418 | 0.13936
90 | 274.5 | 366.2109 | 0.13692
91 | 277.55 | 369.873 | 0.13699
92 | 280.6 | 358.8867 | 0.13447
93 | 283.65 | 361.3281 | 0.13469
94 | 286.7 | 349.1211 | 0.13224
95 | 289.75 | 347.9004 | 0.13209
96 | 292.8 | 339.3555 | 0.12942
97 | 295.85 | 341.7969 | 0.12942
98 | 298.9 | 332.0312 | 0.1269
99 | 301.95 | 333.252 | 0.1269
100 | 305 | 318.6035 | 0.12445
101 | 308.05 | 322.2656 | 0.12445
102 | 311.1 | 308.8379 | 0.12163
103 | 314.15 | 300.293 | 0.11881
104 | 317.2 | 299.0723 | 0.11874
105 | 320.25 | 291.748 | 0.11614
106 | 323.3 | 289.3066 | 0.11607
107 | 326.35 | 281.9824 | 0.11355
108 | 329.4 | 283.2031 | 0.1134
109 | 332.45 | 272.2168 | 0.11073
110 | 335.5 | 270.9961 | 0.11036
111 | 338.55 | 261.2305 | 0.10761
112 | 341.6 | 260.0098 | 0.10761
113 | 344.65 | 252.6855 | 0.10502
114 | 347.7 | 250.2441 | 0.10487
115 | 350.75 | 244.1406 | 0.10212
116 | 353.8 | 242.9199 | 0.10183
117 | 356.85 | 233.1543 | 0.099154
118 | 359.9 | 233.1543 | 0.099006
119 | 362.95 | 225.8301 | 0.096261
120 | 366 | 222.168 | 0.096187
121 | 369.05 | 212.4023 | 0.093442
122 | 372.1 | 212.4023 | 0.093145
123 | 375.15 | 203.8574 | 0.090177
124 | 378.2 | 202.6367 | 0.090103
125 | 381.25 | 191.6504 | 0.087284
126 | 384.3 | 195.3125 | 0.087284
127 | 387.35 | 184.3262 | 0.084465
128 | 390.4 | 183.1055 | 0.084242
129 | 393.45 | 172.1191 | 0.081275
130 | 396.5 | 172.1191 | 0.081052
131 | 399.55 | 164.7949 | 0.078159
132 | 402.6 | 163.5742 | 0.077936
133 | 405.65 | 155.0293 | 0.075339
134 | 408.7 | 153.8086 | 0.074968
135 | 411.75 | 144.043 | 0.072075
136 | 414.8 | 146.4844 | 0.071704
137 | 417.85 | 133.0566 | 0.068811
138 | 420.9 | 137.9395 | 0.068662
139 | 423.95 | 124.5117 | 0.065843
140 | 427 | 123.291 | 0.065695
141 | 430.05 | 117.1875 | 0.062653
142 | 433.1 | 115.9668 | 0.062356
143 | 436.15 | 107.4219 | 0.059314
144 | 439.2 | 104.9805 | 0.059018
145 | 442.25 | 100.0977 | 0.056124
146 | 445.3 | 95.2148 | 0.055976
147 | 448.35 | 86.6699 | 0.053231
148 | 451.4 | 90.332 | 0.052712
149 | 454.45 | 75.6836 | 0.049596
150 | 457.5 | 78.125 | 0.049299
151 | 460.55 | 65.918 | 0.046554
152 | 463.6 | 67.1387 | 0.046109
153 | 466.65 | 58.5938 | 0.04329
154 | 469.7 | 58.5938 | 0.042993
155 | 472.75 | 51.2695 | 0.039803
156 | 475.8 | 50.0488 | 0.039432
157 | 478.85 | 39.0625 | 0.036538
158 | 481.9 | 39.0625 | 0.036316
159 | 484.95 | 25.6348 | 0.033274
160 | 488 | 28.0762 | 0.032903
161 | 491.05 | 18.3105 | 0.029861
162 | 494.1 | 19.5312 | 0.029342
163 | 497.15 | 12.207 | 0.026449
164 | 500.2 | 9.7656 | 0.026152
165 | 503.25 | 1.2207 | 0.02311
166 | 506.3 | 1.2207 | 0.022813
167 | 509.35 | -8.5449 | 0.019549
168 | 512.4 | -7.3242 | 0.019104
169 | 515.45 | -18.3105 | 0.016136
170 | 518.5 | -17.0898 | 0.015691
171 | 521.55 | -28.0762 | 0.012575
172 | 524.6 | -31.7383 | 0.012353
173 | 527.65 | -37.8418 | 0.0093108
174 | 530.7 | -40.2832 | 0.0088656
175 | 533.75 | -46.3867 | 0.0056755
176 | 536.8 | -47.6074 | 0.0052304
177 | 539.85 | -58.5938 | 0.0021886
178 | 542.9 | -59.8145 | 0.0018176
179 | 545.95 | -68.3594 | -0.0011499
180 | 549 | -67.1387 | -0.0015951
181 | 552.05 | -76.9043 | -0.0047852
182 | 555.1 | -78.125 | -0.0053045
183 | 558.15 | -84.2285 | -0.0085689
184 | 561.2 | -87.8906 | -0.0087914
185 | 564.25 | -96.4355 | -0.011982
186 | 567.3 | -96.4355 | -0.012278
187 | 570.35 | -107.4219 | -0.015468
188 | 573.4 | -108.6426 | -0.016062
189 | 576.45 | -118.4082 | -0.019252
190 | 579.5 | -114.7461 | -0.019846
191 | 582.55 | -126.9531 | -0.022813
192 | 585.6 | -125.7324 | -0.023184
193 | 588.65 | -134.2773 | -0.026449
194 | 591.7 | -134.2773 | -0.027042
195 | 594.75 | -147.7051 | -0.030455
196 | 597.8 | -145.2637 | -0.0309
197 | 600.85 | -157.4707 | -0.034016
198 | 603.9 | -153.8086 | -0.034535
199 | 606.95 | -166.0156 | -0.0378
200 | 610 | -164.7949 | -0.038467
201 | 613.05 | -175.7812 | -0.041732
202 | 616.1 | -174.5605 | -0.042325
203 | 619.15 | -181.8848 | -0.045664
204 | 622.2 | -184.3262 | -0.046035
205 | 625.25 | -192.8711 | -0.049373
206 | 628.3 | -192.8711 | -0.049818
207 | 631.35 | -202.6367 | -0.053305
208 | 634.4 | -202.6367 | -0.054047
209 | 637.45 | -213.623 | -0.057386
210 | 640.5 | -214.8438 | -0.057682
211 | 643.55 | -222.168 | -0.061169
212 | 646.6 | -225.8301 | -0.061837
213 | 649.65 | -230.7129 | -0.065324
214 | 652.7 | -233.1543 | -0.065992
215 | 655.75 | -240.4785 | -0.069627
216 | 658.8 | -241.6992 | -0.07022
217 | 661.85 | -252.6855 | -0.073559
218 | 664.9 | -253.9062 | -0.074301
219 | 667.95 | -262.4512 | -0.077713
220 | 671 | -266.1133 | -0.07853
221 | 674.05 | -270.9961 | -0.082091
222 | 677.1 | -273.4375 | -0.082758
223 | 680.15 | -279.541 | -0.086245
224 | 683.2 | -283.2031 | -0.086987
225 | 686.25 | -290.5273 | -0.090474
226 | 689.3 | -291.748 | -0.091364
227 | 692.35 | -300.293 | -0.095
228 | 695.4 | -302.7344 | -0.095816
229 | 698.45 | -312.5 | -0.099525
230 | 701.5 | -323.4863 | -0.10338
231 | 704.55 | -319.8242 | -0.1042
232 | 707.6 | -332.0312 | -0.10791
233 | 710.65 | -329.5898 | -0.10887
234 | 713.7 | -341.7969 | -0.11266
235 | 716.75 | -341.7969 | -0.1137
236 | 719.8 | -347.9004 | -0.1174
237 | 722.85 | -349.1211 | -0.11844
238 | 725.9 | -357.666 | -0.12223
239 | 728.95 | -357.666 | -0.12312
240 | 732 | -368.6523 | -0.1272
241 | 735.05 | -371.0938 | -0.12831
242 | 738.1 | -379.6387 | -0.13232
243 | 741.15 | -382.0801 | -0.13328
244 | 744.2 | -386.9629 | -0.13714
245 | 747.25 | -391.8457 | -0.13833
246 | 750.3 | -397.9492 | -0.14256
247 | 753.35 | -399.1699 | -0.14367
248 | 756.4 | -400.3906 | -0.14463
249 | 759.45 | -386.9629 | -0.14241
250 | 762.5 | -389.4043 | -0.14285
251 | 765.55 | -377.1973 | -0.14063
252 | 768.6 | -375.9766 | -0.14085
253 | 771.65 | -366.2109 | -0.13847
254 | 774.7 | -369.873 | -0.1387
255 | 777.75 | -357.666 | -0.13625
256 | 780.8 | -358.8867 | -0.13632
257 | 783.85 | -349.1211 | -0.13365
258 | 786.9 | -347.9004 | -0.13373
259 | 789.95 | -341.7969 | -0.1312
260 | 793 | -338.1348 | -0.13135
261 | 796.05 | -329.5898 | -0.12883
262 | 799.1 | -332.0312 | -0.12876
263 | 802.15 | -319.8242 | -0.12616
264 | 805.2 | -322.2656 | -0.12608
265 | 808.25 | -311.2793 | -0.12334
266 | 811.3 | -301.5137 | -0.12097
267 | 814.35 | -300.293 | -0.12082
268 | 817.4 | -291.748 | -0.11815
269 | 820.45 | -294.1895 | -0.11807
270 | 823.5 | -279.541 | -0.11525
271 | 826.55 | -280.7617 | -0.11518
272 | 829.6 | -274.6582 | -0.11266
273 | 832.65 | -272.2168 | -0.11251
274 | 835.7 | -262.4512 | -0.10991
275 | 838.75 | -264.8926 | -0.10976
276 | 841.8 | -252.6855 | -0.10694
277 | 844.85 | -255.127 | -0.10672
278 | 847.9 | -242.9199 | -0.10412
279 | 850.95 | -244.1406 | -0.10398
280 | 854 | -231.9336 | -0.10131
281 | 857.05 | -231.9336 | -0.10123
282 | 860.1 | -224.6094 | -0.098338
283 | 863.15 | -220.9473 | -0.098116
284 | 866.2 | -211.1816 | -0.095296
285 | 869.25 | -213.623 | -0.095222
286 | 872.3 | -201.416 | -0.092626
287 | 875.35 | -203.8574 | -0.092403
288 | 878.4 | -192.8711 | -0.089658
289 | 881.45 | -192.8711 | -0.089361
290 | 884.5 | -181.8848 | -0.086616
291 | 887.55 | -184.3262 | -0.086245
292 | 890.6 | -174.5605 | -0.083574
293 | 893.65 | -175.7812 | -0.083352
294 | 896.7 | -167.2363 | -0.080755
295 | 899.75 | -164.7949 | -0.080458
296 | 902.8 | -155.0293 | -0.077342
297 | 905.85 | -153.8086 | -0.077268
298 | 908.9 | -147.7051 | -0.074375
299 | 911.95 | -146.4844 | -0.074227
300 | 915 | -139.1602 | -0.071407
301 | 918.05 | -137.9395 | -0.071185
302 | 921.1 | -126.9531 | -0.068291
303 | 924.15 | -128.1738 | -0.068143
304 | 927.2 | -114.7461 | -0.065027
305 | 930.25 | -118.4082 | -0.064953
306 | 933.3 | -106.2012 | -0.061911
307 | 936.35 | -103.7598 | -0.061911
308 | 939.4 | -98.877 | -0.058795
309 | 942.45 | -95.2148 | -0.058498
310 | 945.5 | -85.4492 | -0.055457
311 | 948.55 | -87.8906 | -0.055308
312 | 951.6 | -76.9043 | -0.052415
313 | 954.65 | -79.3457 | -0.052266
314 | 957.7 | -68.3594 | -0.049225
315 | 960.75 | -72.0215 | -0.048928
316 | 963.8 | -57.373 | -0.045738
317 | 966.85 | -59.8145 | -0.045515
318 | 969.9 | -50.0488 | -0.042696
319 | 972.95 | -50.0488 | -0.042473
320 | 976 | -41.5039 | -0.039432
321 | 979.05 | -37.8418 | -0.039061
322 | 982.1 | -30.5176 | -0.036019
323 | 985.15 | -28.0762 | -0.035648
324 | 988.2 | -15.8691 | -0.032606
325 | 991.25 | -17.0898 | -0.032458
326 | 994.3 | -12.207 | -0.029564
327 | 997.35 | -8.5449 | -0.029268
328 | 1000.4 | -2.4414 | -0.025781
329 | 1003.45 | 2.4414 | -0.025558
Center data before PMax, ±Pr and ±Vc Calc.
PMax (µC/cm2) | 0.14463
Pr (µC/cm2) | 0.022405
-Pr (µC/cm2) | -0.025558
Ec (kV/cm) | 8862.5295
-Ec (kV/cm) | -13226.4493
CMax-Eff (nF) | 0.2771
Offset (µC/cm2) | 0.011536
Vert. (±Pr) Shift (µC/cm2) | -0.0015765
Horiz. Shift (±Ec) | -2181.9599
A (Loop Area - µC/cm2·Volts) | 0.12907
Hysteresis Version: 5.3.0 - Radiant Technologies, Inc., 1999 - 10/02/14