## Hysteresis Task
Hysteresis
Executed Version | 5.3.0
Vision Version | 5.3.1 (R)
Vision Compiled | 2014-09-10
Driver Version | 5.1.14
Windows Version | Windows 7
Processor Information | x86 (AMD or Intel) - 4 Processors
Tester Name | RT66B0914-297
Tester S/N | RT66B0914-297
Internal Amp Type | No Internal Amp
Internal Amp Serial | 0
Execution Count | 1
Excel Date | 9/12/2023 - 14:2:14
Configuration Date | 2023-12-09 13:55
Execution Date | 2023-12-09 14:02
Sample Info.
Sample Name
Lot Name
Wafer Name
Die Row/Column | 0/0
Capacitor ID | 0
Area (cm2) | 0.77913
Thickness (µm) | 2033.33
Mux Adjust | Disabled
Amplifier | High Voltage (HVA)
HVI Channel/Port | 1/1
DRIVE Gain Factor | 1000
DRIVE Voltage Limit | 4000
Tester Info
Tester Name | RT66B0914-297
Tester Serial Number | RT66B0914-297
Return Signal Amp. Level [Index] | 0.021 [2]
Hysteresis Info
Task Name | Hyst-1
Max. Volts | 650.6656
Max. Field (kV/cm) | 3.2
Hysteresis Period (ms) | 1000
Preset Disabled
Profile | Standard Bipolar
Data | Valid Data
Point | Time (ms) | Field (kV/cm) | Measured Polarization (µC/cm2)
1 | 2 | 0 | -0.044959
2 | 4 | 9.7656 | -0.042511
3 | 6 | 6.1035 | -0.042511
4 | 8 | 19.5312 | -0.040062
5 | 10 | 18.3105 | -0.039988
6 | 12 | 26.8555 | -0.037317
7 | 14 | 26.8555 | -0.037317
8 | 16 | 40.2832 | -0.034646
9 | 18 | 35.4004 | -0.034498
10 | 20 | 50.0488 | -0.031901
11 | 22 | 50.0488 | -0.031679
12 | 24 | 59.8145 | -0.028934
13 | 26 | 58.5938 | -0.028711
14 | 28 | 69.5801 | -0.025892
15 | 30 | 65.918 | -0.02567
16 | 32 | 79.3457 | -0.022628
17 | 34 | 87.8906 | -0.019438
18 | 36 | 84.2285 | -0.018918
19 | 38 | 97.6562 | -0.015877
20 | 40 | 95.2148 | -0.01558
21 | 42 | 106.2012 | -0.012315
22 | 44 | 104.9805 | -0.011796
23 | 46 | 114.7461 | -0.0086802
24 | 48 | 115.9668 | -0.008235
25 | 50 | 126.9531 | -0.0049707
26 | 52 | 124.5117 | -0.0044514
27 | 54 | 135.498 | -0.0011128
28 | 56 | 137.9395 | -0.00044514
29 | 58 | 144.043 | 0.0028192
30 | 60 | 145.2637 | 0.0033385
31 | 62 | 157.4707 | 0.0068254
32 | 64 | 167.2363 | 0.010609
33 | 66 | 164.7949 | 0.011277
34 | 68 | 175.7812 | 0.014838
35 | 70 | 173.3398 | 0.01558
36 | 72 | 184.3262 | 0.019215
37 | 74 | 181.8848 | 0.019957
38 | 76 | 191.6504 | 0.023444
39 | 78 | 194.0918 | 0.024334
40 | 80 | 203.8574 | 0.027969
41 | 82 | 201.416 | 0.028711
42 | 84 | 213.623 | 0.032347
43 | 86 | 214.8438 | 0.033237
44 | 88 | 220.9473 | 0.036872
45 | 90 | 224.6094 | 0.037837
46 | 92 | 233.1543 | 0.041472
47 | 94 | 242.9199 | 0.045701
48 | 96 | 244.1406 | 0.046665
49 | 98 | 252.6855 | 0.050597
50 | 100 | 252.6855 | 0.051562
51 | 102 | 264.8926 | 0.055345
52 | 104 | 264.8926 | 0.056458
53 | 106 | 269.7754 | 0.060316
54 | 108 | 273.4375 | 0.06128
55 | 110 | 280.7617 | 0.065287
56 | 112 | 281.9824 | 0.066251
57 | 114 | 289.3066 | 0.070109
58 | 116 | 289.3066 | 0.071222
59 | 118 | 301.5137 | 0.075154
60 | 120 | 299.0723 | 0.07597
61 | 122 | 310.0586 | 0.080199
62 | 124 | 318.6035 | 0.084502
63 | 126 | 319.8242 | 0.085689
64 | 128 | 330.8105 | 0.089769
65 | 130 | 330.8105 | 0.09103
66 | 132 | 338.1348 | 0.094962
67 | 134 | 336.9141 | 0.096224
68 | 136 | 351.5625 | 0.10023
69 | 138 | 347.9004 | 0.10142
70 | 140 | 360.1074 | 0.10542
71 | 142 | 358.8867 | 0.10668
72 | 144 | 368.6523 | 0.11069
73 | 146 | 371.0938 | 0.11173
74 | 148 | 377.1973 | 0.11581
75 | 150 | 380.8594 | 0.11707
76 | 152 | 389.4043 | 0.12123
77 | 154 | 400.3906 | 0.1256
78 | 156 | 397.9492 | 0.12701
79 | 158 | 408.9355 | 0.13132
80 | 160 | 406.4941 | 0.13265
81 | 162 | 419.9219 | 0.13688
82 | 164 | 419.9219 | 0.13807
83 | 166 | 426.0254 | 0.14237
84 | 168 | 429.6875 | 0.1437
85 | 170 | 434.5703 | 0.14793
86 | 172 | 437.0117 | 0.14927
87 | 174 | 445.5566 | 0.1535
88 | 176 | 446.7773 | 0.15483
89 | 178 | 457.7637 | 0.15906
90 | 180 | 455.3223 | 0.16032
91 | 182 | 462.6465 | 0.1647
92 | 184 | 473.6328 | 0.16945
93 | 186 | 477.2949 | 0.17101
94 | 188 | 483.3984 | 0.17553
95 | 190 | 487.0605 | 0.17702
96 | 192 | 495.6055 | 0.18154
97 | 194 | 495.6055 | 0.1831
98 | 196 | 505.3711 | 0.18748
99 | 198 | 504.1504 | 0.18903
100 | 200 | 515.1367 | 0.19363
101 | 202 | 517.5781 | 0.19504
102 | 204 | 526.123 | 0.19957
103 | 206 | 522.4609 | 0.20113
104 | 208 | 535.8887 | 0.20565
105 | 210 | 531.0059 | 0.20721
106 | 212 | 541.9922 | 0.21196
107 | 214 | 551.7578 | 0.21686
108 | 216 | 555.4199 | 0.21878
109 | 218 | 561.5234 | 0.22361
110 | 220 | 565.1855 | 0.22554
111 | 222 | 573.7305 | 0.23043
112 | 224 | 574.9512 | 0.23236
113 | 226 | 581.0547 | 0.23726
114 | 228 | 584.7168 | 0.23919
115 | 230 | 590.8203 | 0.24431
116 | 232 | 590.8203 | 0.24631
117 | 234 | 599.3652 | 0.25121
118 | 236 | 604.248 | 0.25328
119 | 238 | 609.1309 | 0.25848
120 | 240 | 614.0137 | 0.2604
121 | 242 | 625 | 0.26582
122 | 244 | 622.5586 | 0.26805
123 | 246 | 628.6621 | 0.27331
124 | 248 | 643.3105 | 0.27917
125 | 250 | 639.6484 | 0.28185
126 | 252 | 649.4141 | 0.28763
127 | 254 | 640.8691 | 0.28696
128 | 256 | 639.6484 | 0.28845
129 | 258 | 631.1035 | 0.28696
130 | 260 | 621.3379 | 0.28526
131 | 262 | 620.1172 | 0.28585
132 | 264 | 610.3516 | 0.28363
133 | 266 | 614.0137 | 0.284
134 | 268 | 600.5859 | 0.28199
135 | 270 | 603.0273 | 0.28214
136 | 272 | 593.2617 | 0.27977
137 | 274 | 593.2617 | 0.27992
138 | 276 | 582.2754 | 0.27762
139 | 278 | 583.4961 | 0.27777
140 | 280 | 572.5098 | 0.27532
141 | 282 | 571.2891 | 0.27539
142 | 284 | 563.9648 | 0.27294
143 | 286 | 562.7441 | 0.27294
144 | 288 | 551.7578 | 0.27049
145 | 290 | 552.9785 | 0.27049
146 | 292 | 541.9922 | 0.26775
147 | 294 | 532.2266 | 0.26515
148 | 296 | 535.8887 | 0.26508
149 | 298 | 522.4609 | 0.26256
150 | 300 | 526.123 | 0.26241
151 | 302 | 517.5781 | 0.25989
152 | 304 | 516.3574 | 0.25974
153 | 306 | 501.709 | 0.25714
154 | 308 | 506.5918 | 0.25692
155 | 310 | 494.3848 | 0.25425
156 | 312 | 493.1641 | 0.2541
157 | 314 | 485.8398 | 0.2515
158 | 316 | 485.8398 | 0.25135
159 | 318 | 473.6328 | 0.24868
160 | 320 | 474.8535 | 0.24846
161 | 322 | 466.3086 | 0.24572
162 | 324 | 455.3223 | 0.24282
163 | 326 | 457.7637 | 0.2426
164 | 328 | 446.7773 | 0.24
165 | 330 | 449.2188 | 0.23978
166 | 332 | 439.4531 | 0.23696
167 | 334 | 438.2324 | 0.23674
168 | 336 | 424.8047 | 0.23399
169 | 338 | 427.2461 | 0.2337
170 | 340 | 415.0391 | 0.23103
171 | 342 | 415.0391 | 0.23058
172 | 344 | 405.2734 | 0.22791
173 | 346 | 410.1562 | 0.22776
174 | 348 | 396.7285 | 0.22494
175 | 350 | 399.1699 | 0.22472
176 | 352 | 389.4043 | 0.22168
177 | 354 | 377.1973 | 0.21886
178 | 356 | 378.418 | 0.21856
179 | 358 | 369.873 | 0.21545
180 | 360 | 369.873 | 0.2153
181 | 362 | 358.8867 | 0.21248
182 | 364 | 360.1074 | 0.21211
183 | 366 | 350.3418 | 0.20921
184 | 368 | 349.1211 | 0.20899
185 | 370 | 338.1348 | 0.20595
186 | 372 | 339.3555 | 0.20565
187 | 374 | 329.5898 | 0.20276
188 | 376 | 332.0312 | 0.20246
189 | 378 | 317.3828 | 0.19964
190 | 380 | 322.2656 | 0.19912
191 | 382 | 312.5 | 0.19631
192 | 384 | 300.293 | 0.19312
193 | 386 | 300.293 | 0.19267
194 | 388 | 292.9688 | 0.1897
195 | 390 | 288.0859 | 0.18933
196 | 392 | 279.541 | 0.18629
197 | 394 | 280.7617 | 0.18599
198 | 396 | 275.8789 | 0.1831
199 | 398 | 268.5547 | 0.18251
200 | 400 | 264.8926 | 0.17954
201 | 402 | 263.6719 | 0.17917
202 | 404 | 252.6855 | 0.17605
203 | 406 | 251.4648 | 0.17568
204 | 408 | 242.9199 | 0.17264
205 | 410 | 240.4785 | 0.17227
206 | 412 | 230.7129 | 0.16915
207 | 414 | 222.168 | 0.16589
208 | 416 | 225.8301 | 0.16537
209 | 418 | 214.8438 | 0.16233
210 | 420 | 214.8438 | 0.16181
211 | 422 | 202.6367 | 0.15869
212 | 424 | 206.2988 | 0.15817
213 | 426 | 195.3125 | 0.15506
214 | 428 | 191.6504 | 0.15468
215 | 430 | 185.5469 | 0.15149
216 | 432 | 185.5469 | 0.15098
217 | 434 | 173.3398 | 0.14793
218 | 436 | 173.3398 | 0.14741
219 | 438 | 166.0156 | 0.1443
220 | 440 | 162.3535 | 0.14378
221 | 442 | 153.8086 | 0.14051
222 | 444 | 144.043 | 0.1371
223 | 446 | 145.2637 | 0.13658
224 | 448 | 136.7188 | 0.13332
225 | 450 | 136.7188 | 0.13272
226 | 452 | 128.1738 | 0.12953
227 | 454 | 125.7324 | 0.12902
228 | 456 | 117.1875 | 0.12568
229 | 458 | 113.5254 | 0.12516
230 | 460 | 106.2012 | 0.12189
231 | 462 | 108.6426 | 0.12137
232 | 464 | 96.4355 | 0.11789
233 | 466 | 95.2148 | 0.11759
234 | 468 | 89.1113 | 0.11425
235 | 470 | 85.4492 | 0.11358
236 | 472 | 74.4629 | 0.11025
237 | 474 | 67.1387 | 0.10683
238 | 476 | 69.5801 | 0.10609
239 | 478 | 57.373 | 0.10275
240 | 480 | 59.8145 | 0.10208
241 | 482 | 50.0488 | 0.098598
242 | 484 | 51.2695 | 0.098004
243 | 486 | 37.8418 | 0.094592
244 | 488 | 36.6211 | 0.093924
245 | 490 | 29.2969 | 0.090511
246 | 492 | 29.2969 | 0.089918
247 | 494 | 17.0898 | 0.086505
248 | 496 | 17.0898 | 0.085837
249 | 498 | 10.9863 | 0.082499
250 | 500 | 8.5449 | 0.081831
251 | 502 | -2.4414 | 0.07827
252 | 504 | 0 | 0.077528
253 | 506 | -8.5449 | 0.074115
254 | 508 | -8.5449 | 0.073299
255 | 510 | -17.0898 | 0.069886
256 | 512 | -17.0898 | 0.069145
257 | 514 | -28.0762 | 0.065732
258 | 516 | -29.2969 | 0.06499
259 | 518 | -42.7246 | 0.061577
260 | 520 | -39.0625 | 0.06091
261 | 522 | -47.6074 | 0.057274
262 | 524 | -50.0488 | 0.056532
263 | 526 | -59.8145 | 0.053045
264 | 528 | -57.373 | 0.052304
265 | 530 | -69.5801 | 0.048817
266 | 532 | -69.5801 | 0.048001
267 | 534 | -75.6836 | 0.044514
268 | 536 | -85.4492 | 0.04073
269 | 538 | -86.6699 | 0.039691
270 | 540 | -95.2148 | 0.036056
271 | 542 | -95.2148 | 0.035166
272 | 544 | -103.7598 | 0.031531
273 | 546 | -103.7598 | 0.03064
274 | 548 | -118.4082 | 0.027005
275 | 550 | -117.1875 | 0.02604
276 | 552 | -126.9531 | 0.022479
277 | 554 | -126.9531 | 0.021515
278 | 556 | -136.7188 | 0.017954
279 | 558 | -134.2773 | 0.017064
280 | 560 | -146.4844 | 0.013206
281 | 562 | -148.9258 | 0.01239
282 | 564 | -155.0293 | 0.0086802
283 | 566 | -163.5742 | 0.0045256
284 | 568 | -164.7949 | 0.0034869
285 | 570 | -173.3398 | -0.00029676
286 | 572 | -173.3398 | -0.0013354
287 | 574 | -183.1055 | -0.0051191
288 | 576 | -184.3262 | -0.0060835
289 | 578 | -196.5332 | -0.010016
290 | 580 | -192.8711 | -0.010906
291 | 582 | -201.416 | -0.014912
292 | 584 | -205.0781 | -0.015951
293 | 586 | -213.623 | -0.019734
294 | 588 | -213.623 | -0.020847
295 | 590 | -223.3887 | -0.024779
296 | 592 | -224.6094 | -0.025818
297 | 594 | -234.375 | -0.029824
298 | 596 | -244.1406 | -0.034127
299 | 598 | -240.4785 | -0.035314
300 | 600 | -253.9062 | -0.039543
301 | 602 | -252.6855 | -0.040582
302 | 604 | -262.4512 | -0.044736
303 | 606 | -262.4512 | -0.045923
304 | 608 | -269.7754 | -0.050078
305 | 610 | -270.9961 | -0.051265
306 | 612 | -280.7617 | -0.05542
307 | 614 | -280.7617 | -0.056532
308 | 616 | -290.5273 | -0.060687
309 | 618 | -292.9688 | -0.0618
310 | 620 | -300.293 | -0.065954
311 | 622 | -299.0723 | -0.06729
312 | 624 | -311.2793 | -0.071444
313 | 626 | -321.0449 | -0.076193
314 | 628 | -321.0449 | -0.077676
315 | 630 | -333.252 | -0.081979
316 | 632 | -332.0312 | -0.083315
317 | 634 | -340.5762 | -0.087469
318 | 636 | -341.7969 | -0.088879
319 | 638 | -347.9004 | -0.093182
320 | 640 | -347.9004 | -0.094369
321 | 642 | -360.1074 | -0.098746
322 | 644 | -356.4453 | -0.10016
323 | 646 | -366.2109 | -0.10453
324 | 648 | -369.873 | -0.10587
325 | 650 | -375.9766 | -0.1101
326 | 652 | -375.9766 | -0.11151
327 | 654 | -389.4043 | -0.11574
328 | 656 | -397.9492 | -0.12041
329 | 658 | -399.1699 | -0.12219
330 | 660 | -408.9355 | -0.12657
331 | 662 | -407.7148 | -0.1282
332 | 664 | -419.9219 | -0.13258
333 | 666 | -419.9219 | -0.13421
334 | 668 | -423.584 | -0.13866
335 | 670 | -428.4668 | -0.14022
336 | 672 | -438.2324 | -0.1446
337 | 674 | -434.5703 | -0.14608
338 | 676 | -445.5566 | -0.1506
339 | 678 | -445.5566 | -0.15201
340 | 680 | -452.8809 | -0.15654
341 | 682 | -454.1016 | -0.1581
342 | 684 | -465.0879 | -0.16255
343 | 686 | -474.8535 | -0.16767
344 | 688 | -478.5156 | -0.16937
345 | 690 | -487.0605 | -0.17412
346 | 692 | -487.0605 | -0.17583
347 | 694 | -494.3848 | -0.1805
348 | 696 | -495.6055 | -0.18214
349 | 698 | -502.9297 | -0.18688
350 | 700 | -502.9297 | -0.18866
351 | 702 | -512.6953 | -0.19326
352 | 704 | -513.916 | -0.19504
353 | 706 | -522.4609 | -0.19979
354 | 708 | -526.123 | -0.2015
355 | 710 | -534.668 | -0.20617
356 | 712 | -534.668 | -0.20803
357 | 714 | -543.2129 | -0.21285
358 | 716 | -555.4199 | -0.21812
359 | 718 | -552.9785 | -0.22012
360 | 720 | -560.3027 | -0.22516
361 | 722 | -561.5234 | -0.22732
362 | 724 | -572.5098 | -0.23244
363 | 726 | -571.2891 | -0.23451
364 | 728 | -584.7168 | -0.23956
365 | 730 | -584.7168 | -0.24164
366 | 732 | -593.2617 | -0.24675
367 | 734 | -590.8203 | -0.24891
368 | 736 | -604.248 | -0.25417
369 | 738 | -599.3652 | -0.2564
370 | 740 | -610.3516 | -0.26167
371 | 742 | -611.5723 | -0.26382
372 | 744 | -620.1172 | -0.26916
373 | 746 | -631.1035 | -0.27524
374 | 748 | -629.8828 | -0.27777
375 | 750 | -640.8691 | -0.28355
376 | 752 | -642.0898 | -0.28622
377 | 754 | -642.0898 | -0.28845
378 | 756 | -633.5449 | -0.28726
379 | 758 | -633.5449 | -0.28837
380 | 760 | -620.1172 | -0.28667
381 | 762 | -612.793 | -0.28474
382 | 764 | -612.793 | -0.28526
383 | 766 | -600.5859 | -0.28311
384 | 768 | -600.5859 | -0.28348
385 | 770 | -593.2617 | -0.28133
386 | 772 | -592.041 | -0.28147
387 | 774 | -583.4961 | -0.27917
388 | 776 | -583.4961 | -0.27917
389 | 778 | -571.2891 | -0.2768
390 | 780 | -574.9512 | -0.27688
391 | 782 | -563.9648 | -0.2745
392 | 784 | -563.9648 | -0.2745
393 | 786 | -555.4199 | -0.27213
394 | 788 | -554.1992 | -0.27205
395 | 790 | -546.875 | -0.26946
396 | 792 | -531.0059 | -0.26686
397 | 794 | -533.4473 | -0.26679
398 | 796 | -526.123 | -0.26419
399 | 798 | -524.9023 | -0.26411
400 | 800 | -515.1367 | -0.26152
401 | 802 | -516.3574 | -0.26137
402 | 804 | -501.709 | -0.25885
403 | 806 | -504.1504 | -0.2587
404 | 808 | -496.8262 | -0.25603
405 | 810 | -496.8262 | -0.25595
406 | 812 | -488.2812 | -0.25328
407 | 814 | -483.3984 | -0.25321
408 | 816 | -477.2949 | -0.25054
409 | 818 | -474.8535 | -0.25046
410 | 820 | -463.8672 | -0.24757
411 | 822 | -455.3223 | -0.24483
412 | 824 | -457.7637 | -0.24468
413 | 826 | -445.5566 | -0.24193
414 | 828 | -447.998 | -0.24171
415 | 830 | -439.4531 | -0.23896
416 | 832 | -438.2324 | -0.23889
417 | 834 | -426.0254 | -0.23607
418 | 836 | -428.4668 | -0.23577
419 | 838 | -415.0391 | -0.2331
420 | 840 | -417.4805 | -0.23273
421 | 842 | -406.4941 | -0.22991
422 | 844 | -407.7148 | -0.22984
423 | 846 | -397.9492 | -0.22709
424 | 848 | -397.9492 | -0.2268
425 | 850 | -385.7422 | -0.22383
426 | 852 | -377.1973 | -0.22101
427 | 854 | -380.8594 | -0.22071
428 | 856 | -368.6523 | -0.21775
429 | 858 | -371.0938 | -0.21745
430 | 860 | -358.8867 | -0.21456
431 | 862 | -358.8867 | -0.21433
432 | 864 | -351.5625 | -0.21144
433 | 866 | -346.6797 | -0.21122
434 | 868 | -341.7969 | -0.20847
435 | 870 | -341.7969 | -0.20818
436 | 872 | -330.8105 | -0.20513
437 | 874 | -332.0312 | -0.20484
438 | 876 | -321.0449 | -0.20194
439 | 878 | -319.8242 | -0.20157
440 | 880 | -312.5 | -0.19868
441 | 882 | -302.7344 | -0.19556
442 | 884 | -299.0723 | -0.19519
443 | 886 | -294.1895 | -0.19222
444 | 888 | -290.5273 | -0.19178
445 | 890 | -283.2031 | -0.18889
446 | 892 | -280.7617 | -0.18837
447 | 894 | -268.5547 | -0.1854
448 | 896 | -274.6582 | -0.18495
449 | 898 | -260.0098 | -0.18191
450 | 900 | -261.2305 | -0.18169
451 | 902 | -251.4648 | -0.17865
452 | 904 | -251.4648 | -0.1782
453 | 906 | -241.6992 | -0.17524
454 | 908 | -242.9199 | -0.17486
455 | 910 | -231.9336 | -0.17182
456 | 912 | -222.168 | -0.16856
457 | 914 | -225.8301 | -0.16804
458 | 916 | -211.1816 | -0.16485
459 | 918 | -216.0645 | -0.1644
460 | 920 | -201.416 | -0.16129
461 | 922 | -201.416 | -0.16077
462 | 924 | -197.7539 | -0.15773
463 | 926 | -191.6504 | -0.15743
464 | 928 | -185.5469 | -0.15417
465 | 930 | -184.3262 | -0.15372
466 | 932 | -175.7812 | -0.1506
467 | 934 | -175.7812 | -0.15016
468 | 936 | -163.5742 | -0.14697
469 | 938 | -167.2363 | -0.14645
470 | 940 | -156.25 | -0.14326
471 | 942 | -147.7051 | -0.14
472 | 944 | -145.2637 | -0.13948
473 | 946 | -134.2773 | -0.13621
474 | 948 | -136.7188 | -0.13554
475 | 950 | -128.1738 | -0.13243
476 | 952 | -128.1738 | -0.13198
477 | 954 | -115.9668 | -0.12864
478 | 956 | -115.9668 | -0.12805
479 | 958 | -106.2012 | -0.12486
480 | 960 | -108.6426 | -0.12427
481 | 962 | -97.6562 | -0.12108
482 | 964 | -95.2148 | -0.12056
483 | 966 | -89.1113 | -0.11715
484 | 968 | -85.4492 | -0.11677
485 | 970 | -76.9043 | -0.11329
486 | 972 | -67.1387 | -0.1098
487 | 974 | -67.1387 | -0.10928
488 | 976 | -59.8145 | -0.10572
489 | 978 | -57.373 | -0.1052
490 | 980 | -46.3867 | -0.10179
491 | 982 | -47.6074 | -0.10112
492 | 984 | -40.2832 | -0.097856
493 | 986 | -36.6211 | -0.097337
494 | 988 | -29.2969 | -0.093775
495 | 990 | -30.5176 | -0.093182
496 | 992 | -20.752 | -0.089695
497 | 994 | -19.5312 | -0.089176
498 | 996 | -8.5449 | -0.085763
499 | 998 | -12.207 | -0.085244
500 | 1000 | -1.2207 | -0.081534
501 | 1002 | -3.6621 | -0.081089
Center data before PMax, ±Pr and ±Vc Calc.
PMax (µC/cm2) | 0.28763
Pr (µC/cm2) | 0.079061
-Pr (µC/cm2) | -0.081089
Ec (kV/cm) | 28216.8764
-Ec (kV/cm) | -35109.4387
CMax-Eff (nF) | 0.34442
Offset (µC/cm2) | 0.044959
Vert. (±Pr) Shift (µC/cm2) | -0.0010139
Horiz. Shift (±Ec) | -3446.2812
A (Loop Area - µC/cm2·Volts) | 0.66705
Hysteresis Version: 5.3.0 - Radiant Technologies, Inc., 1999 - 10/02/14