## Hysteresis Task
Hysteresis
Executed Version | 5.3.0
Vision Version | 5.3.1 (R)
Vision Compiled | 2014-09-10
Driver Version | 5.1.14
Windows Version | Windows 7
Processor Information | x86 (AMD or Intel) - 4 Processors
Tester Name | RT66B0914-297
Tester S/N | RT66B0914-297
Internal Amp Type | No Internal Amp
Internal Amp Serial | 0
Execution Count | 1
Excel Date | 9/12/2023 - 14:3:14
Configuration Date | 2023-12-09 13:55
Execution Date | 2023-12-09 14:02
Sample Info.
Sample Name
Lot Name
Wafer Name
Die Row/Column | 0/0
Capacitor ID | 0
Area (cm2) | 0.77913
Thickness (µm) | 2033.33
Mux Adjust | Disabled
Amplifier | High Voltage (HVA)
HVI Channel/Port | 1/1
DRIVE Gain Factor | 1000
DRIVE Voltage Limit | 4000
Tester Info
Tester Name | RT66B0914-297
Tester Serial Number | RT66B0914-297
Return Signal Amp. Level [Index] | 0.021 [2]
Hysteresis Info
Task Name | Hyst-1
Max. Volts | 813.332
Max. Field (kV/cm) | 4
Hysteresis Period (ms) | 1000
Preset Disabled
Profile | Standard Bipolar
Data | Valid Data
Point | Time (ms) | Field (kV/cm) | Measured Polarization (µC/cm2)
1 | 2 | 1.2207 | -0.070591
2 | 4 | 8.5449 | -0.067995
3 | 6 | 8.5449 | -0.068217
4 | 8 | 18.3105 | -0.065695
5 | 10 | 26.8555 | -0.063098
6 | 12 | 29.2969 | -0.063024
7 | 14 | 36.6211 | -0.060427
8 | 16 | 45.166 | -0.057682
9 | 18 | 46.3867 | -0.057386
10 | 20 | 57.373 | -0.054492
11 | 22 | 67.1387 | -0.051525
12 | 24 | 68.3594 | -0.051228
13 | 26 | 74.4629 | -0.048186
14 | 28 | 85.4492 | -0.044848
15 | 30 | 86.6699 | -0.044551
16 | 32 | 96.4355 | -0.041435
17 | 34 | 107.4219 | -0.038096
18 | 36 | 104.9805 | -0.037354
19 | 38 | 114.7461 | -0.03409
20 | 40 | 126.9531 | -0.030455
21 | 42 | 124.5117 | -0.029861
22 | 44 | 137.9395 | -0.0263
23 | 46 | 145.2637 | -0.022739
24 | 48 | 144.043 | -0.021775
25 | 50 | 157.4707 | -0.018139
26 | 52 | 163.5742 | -0.014281
27 | 54 | 166.0156 | -0.013391
28 | 56 | 174.5605 | -0.0095333
29 | 58 | 184.3262 | -0.0055271
30 | 60 | 186.7676 | -0.0046368
31 | 62 | 192.8711 | -0.0007048
32 | 64 | 203.8574 | 0.003524
33 | 66 | 203.8574 | 0.0045627
34 | 68 | 212.4023 | 0.0084947
35 | 70 | 224.6094 | 0.012798
36 | 72 | 220.9473 | 0.014059
37 | 74 | 234.375 | 0.018065
38 | 76 | 244.1406 | 0.022516
39 | 78 | 245.3613 | 0.023778
40 | 80 | 252.6855 | 0.027932
41 | 82 | 261.2305 | 0.032458
42 | 84 | 262.4512 | 0.033719
43 | 86 | 274.6582 | 0.038096
44 | 88 | 283.2031 | 0.04277
45 | 90 | 283.2031 | 0.04418
46 | 92 | 290.5273 | 0.048409
47 | 94 | 301.5137 | 0.053008
48 | 96 | 303.9551 | 0.054641
49 | 98 | 312.5 | 0.058944
50 | 100 | 321.0449 | 0.06384
51 | 102 | 319.8242 | 0.065472
52 | 104 | 330.8105 | 0.069924
53 | 106 | 341.7969 | 0.074672
54 | 108 | 341.7969 | 0.076304
55 | 110 | 350.3418 | 0.080829
56 | 112 | 357.666 | 0.085652
57 | 114 | 360.1074 | 0.08721
58 | 116 | 369.873 | 0.091735
59 | 118 | 380.8594 | 0.096706
60 | 120 | 378.418 | 0.098412
61 | 122 | 386.9629 | 0.10309
62 | 124 | 399.1699 | 0.10806
63 | 126 | 400.3906 | 0.10984
64 | 128 | 408.9355 | 0.11459
65 | 130 | 418.7012 | 0.11948
66 | 132 | 416.2598 | 0.12119
67 | 134 | 429.6875 | 0.12601
68 | 136 | 437.0117 | 0.13106
69 | 138 | 438.2324 | 0.13291
70 | 140 | 449.2188 | 0.13766
71 | 142 | 454.1016 | 0.14278
72 | 144 | 458.9844 | 0.14471
73 | 146 | 463.8672 | 0.1496
74 | 148 | 474.8535 | 0.15487
75 | 150 | 477.2949 | 0.1568
76 | 152 | 484.6191 | 0.1617
77 | 154 | 495.6055 | 0.16711
78 | 156 | 493.1641 | 0.16889
79 | 158 | 502.9297 | 0.17394
80 | 160 | 516.3574 | 0.17935
81 | 162 | 513.916 | 0.18143
82 | 164 | 524.9023 | 0.18655
83 | 166 | 532.2266 | 0.19189
84 | 168 | 532.2266 | 0.19404
85 | 170 | 543.2129 | 0.19931
86 | 172 | 552.9785 | 0.20473
87 | 174 | 552.9785 | 0.20695
88 | 176 | 560.3027 | 0.21222
89 | 178 | 571.2891 | 0.21778
90 | 180 | 574.9512 | 0.22023
91 | 182 | 582.2754 | 0.2255
92 | 184 | 593.2617 | 0.23106
93 | 186 | 592.041 | 0.23366
94 | 188 | 600.5859 | 0.239
95 | 190 | 615.2344 | 0.24471
96 | 192 | 609.1309 | 0.24724
97 | 194 | 623.7793 | 0.25287
98 | 196 | 632.3242 | 0.25896
99 | 198 | 631.1035 | 0.26141
100 | 200 | 640.8691 | 0.26727
101 | 202 | 648.1934 | 0.27343
102 | 204 | 650.6348 | 0.27624
103 | 206 | 662.8418 | 0.28211
104 | 208 | 671.3867 | 0.28849
105 | 210 | 671.3867 | 0.29145
106 | 212 | 678.7109 | 0.29754
107 | 214 | 690.918 | 0.30421
108 | 216 | 690.918 | 0.30733
109 | 218 | 700.6836 | 0.31378
110 | 220 | 706.7871 | 0.32068
111 | 222 | 709.2285 | 0.32402
112 | 224 | 718.9941 | 0.33063
113 | 226 | 729.9805 | 0.3379
114 | 228 | 731.2012 | 0.34153
115 | 230 | 737.3047 | 0.34836
116 | 232 | 748.291 | 0.3557
117 | 234 | 748.291 | 0.35963
118 | 236 | 758.0566 | 0.36676
119 | 238 | 767.8223 | 0.3741
120 | 240 | 765.3809 | 0.37825
121 | 242 | 777.5879 | 0.38582
122 | 244 | 783.6914 | 0.39369
123 | 246 | 787.3535 | 0.39806
124 | 248 | 795.8984 | 0.4057
125 | 250 | 804.4434 | 0.41372
126 | 252 | 806.8848 | 0.41824
127 | 254 | 804.4434 | 0.4221
128 | 256 | 794.6777 | 0.42225
129 | 258 | 784.9121 | 0.42128
130 | 260 | 788.5742 | 0.42307
131 | 262 | 778.8086 | 0.42166
132 | 264 | 766.6016 | 0.41995
133 | 266 | 764.1602 | 0.42062
134 | 268 | 755.6152 | 0.41884
135 | 270 | 750.7324 | 0.41661
136 | 272 | 747.0703 | 0.41706
137 | 274 | 738.5254 | 0.4149
138 | 276 | 726.3184 | 0.41253
139 | 278 | 726.3184 | 0.41268
140 | 280 | 721.4355 | 0.4103
141 | 282 | 708.0078 | 0.40786
142 | 284 | 709.2285 | 0.408
143 | 286 | 698.2422 | 0.40541
144 | 288 | 687.2559 | 0.40281
145 | 290 | 689.6973 | 0.40266
146 | 292 | 681.1523 | 0.40021
147 | 294 | 668.9453 | 0.39754
148 | 296 | 667.7246 | 0.39747
149 | 298 | 660.4004 | 0.3948
150 | 300 | 650.6348 | 0.39228
151 | 302 | 651.8555 | 0.39198
152 | 304 | 638.4277 | 0.38931
153 | 306 | 628.6621 | 0.38664
154 | 308 | 629.8828 | 0.38649
155 | 310 | 621.3379 | 0.38352
156 | 312 | 614.0137 | 0.38063
157 | 314 | 609.1309 | 0.38048
158 | 316 | 601.8066 | 0.37788
159 | 318 | 590.8203 | 0.37492
160 | 320 | 593.2617 | 0.37462
161 | 322 | 585.9375 | 0.37195
162 | 324 | 570.0684 | 0.36906
163 | 326 | 572.5098 | 0.36883
164 | 328 | 562.7441 | 0.36587
165 | 330 | 552.9785 | 0.36282
166 | 332 | 555.4199 | 0.3626
167 | 334 | 541.9922 | 0.35971
168 | 336 | 533.4473 | 0.35674
169 | 338 | 533.4473 | 0.35629
170 | 340 | 523.6816 | 0.35355
171 | 342 | 517.5781 | 0.35051
172 | 344 | 512.6953 | 0.35021
173 | 346 | 504.1504 | 0.34724
174 | 348 | 495.6055 | 0.34405
175 | 350 | 493.1641 | 0.34368
176 | 352 | 488.2812 | 0.34064
177 | 354 | 473.6328 | 0.3376
178 | 356 | 474.8535 | 0.33715
179 | 358 | 466.3086 | 0.33419
180 | 360 | 456.543 | 0.33107
181 | 362 | 458.9844 | 0.33055
182 | 364 | 445.5566 | 0.32766
183 | 366 | 438.2324 | 0.32439
184 | 368 | 437.0117 | 0.32387
185 | 370 | 424.8047 | 0.32091
186 | 372 | 419.9219 | 0.31749
187 | 374 | 416.2598 | 0.31705
188 | 376 | 407.7148 | 0.31401
189 | 378 | 397.9492 | 0.31067
190 | 380 | 397.9492 | 0.31022
191 | 382 | 390.625 | 0.30718
192 | 384 | 378.418 | 0.30377
193 | 386 | 379.6387 | 0.30325
194 | 388 | 373.5352 | 0.30006
195 | 390 | 357.666 | 0.29672
196 | 392 | 357.666 | 0.29605
197 | 394 | 351.5625 | 0.29286
198 | 396 | 340.5762 | 0.28952
199 | 398 | 343.0176 | 0.28886
200 | 400 | 328.3691 | 0.28574
201 | 402 | 317.3828 | 0.28225
202 | 404 | 322.2656 | 0.28166
203 | 406 | 311.2793 | 0.27832
204 | 408 | 301.5137 | 0.27476
205 | 410 | 302.7344 | 0.27424
206 | 412 | 290.5273 | 0.27083
207 | 414 | 283.2031 | 0.26734
208 | 416 | 279.541 | 0.26675
209 | 418 | 270.9961 | 0.26334
210 | 420 | 264.8926 | 0.25985
211 | 422 | 262.4512 | 0.25918
212 | 424 | 252.6855 | 0.25577
213 | 426 | 240.4785 | 0.25236
214 | 428 | 241.6992 | 0.25147
215 | 430 | 234.375 | 0.24798
216 | 432 | 225.8301 | 0.24419
217 | 434 | 220.9473 | 0.24353
218 | 436 | 211.1816 | 0.24019
219 | 438 | 201.416 | 0.23633
220 | 440 | 205.0781 | 0.23566
221 | 442 | 196.5332 | 0.23225
222 | 444 | 183.1055 | 0.22854
223 | 446 | 185.5469 | 0.22772
224 | 448 | 175.7812 | 0.22409
225 | 450 | 162.3535 | 0.22031
226 | 452 | 166.0156 | 0.21949
227 | 454 | 155.0293 | 0.21593
228 | 456 | 146.4844 | 0.21207
229 | 458 | 147.7051 | 0.21118
230 | 460 | 133.0566 | 0.20762
231 | 462 | 124.5117 | 0.20384
232 | 464 | 128.1738 | 0.20287
233 | 466 | 117.1875 | 0.19916
234 | 468 | 107.4219 | 0.1953
235 | 470 | 107.4219 | 0.19434
236 | 472 | 96.4355 | 0.19063
237 | 474 | 86.6699 | 0.1867
238 | 476 | 85.4492 | 0.18558
239 | 478 | 76.9043 | 0.18202
240 | 480 | 69.5801 | 0.17787
241 | 482 | 70.8008 | 0.17698
242 | 484 | 56.1523 | 0.17312
243 | 486 | 47.6074 | 0.16919
244 | 488 | 48.8281 | 0.16822
245 | 490 | 36.6211 | 0.16422
246 | 492 | 29.2969 | 0.15999
247 | 494 | 29.2969 | 0.15903
248 | 496 | 20.752 | 0.15509
249 | 498 | 9.7656 | 0.15101
250 | 500 | 4.8828 | 0.1499
251 | 502 | -1.2207 | 0.14604
252 | 504 | 1.2207 | 0.14493
253 | 506 | -8.5449 | 0.14092
254 | 508 | -9.7656 | 0.13996
255 | 510 | -17.0898 | 0.1361
256 | 512 | -29.2969 | 0.1318
257 | 514 | -28.0762 | 0.13091
258 | 516 | -40.2832 | 0.12683
259 | 518 | -50.0488 | 0.12252
260 | 520 | -45.166 | 0.12141
261 | 522 | -56.1523 | 0.11726
262 | 524 | -69.5801 | 0.11295
263 | 526 | -68.3594 | 0.11169
264 | 528 | -78.125 | 0.10761
265 | 530 | -86.6699 | 0.10309
266 | 532 | -87.8906 | 0.10168
267 | 534 | -95.2148 | 0.09767
268 | 536 | -103.7598 | 0.093219
269 | 538 | -106.2012 | 0.091809
270 | 540 | -117.1875 | 0.087655
271 | 542 | -126.9531 | 0.083129
272 | 544 | -123.291 | 0.081571
273 | 546 | -136.7188 | 0.077268
274 | 548 | -148.9258 | 0.072817
275 | 550 | -142.8223 | 0.071259
276 | 552 | -152.5879 | 0.066882
277 | 554 | -167.2363 | 0.062208
278 | 556 | -163.5742 | 0.060576
279 | 558 | -174.5605 | 0.056347
280 | 560 | -186.7676 | 0.051673
281 | 562 | -185.5469 | 0.050041
282 | 564 | -192.8711 | 0.045589
283 | 566 | -201.416 | 0.040693
284 | 568 | -201.416 | 0.038987
285 | 570 | -212.4023 | 0.034461
286 | 572 | -222.168 | 0.02949
287 | 574 | -223.3887 | 0.027858
288 | 576 | -234.375 | 0.023184
289 | 578 | -244.1406 | 0.018065
290 | 580 | -240.4785 | 0.016285
291 | 582 | -251.4648 | 0.011759
292 | 584 | -262.4512 | 0.00664
293 | 586 | -260.0098 | 0.004711
294 | 588 | -269.7754 | -0.00018547
295 | 590 | -281.9824 | -0.0053045
296 | 592 | -283.2031 | -0.0073077
297 | 594 | -289.3066 | -0.012204
298 | 596 | -301.5137 | -0.017472
299 | 598 | -300.293 | -0.019401
300 | 600 | -310.0586 | -0.024445
301 | 602 | -317.3828 | -0.029787
302 | 604 | -321.0449 | -0.031716
303 | 606 | -329.5898 | -0.036835
304 | 608 | -340.5762 | -0.042251
305 | 610 | -339.3555 | -0.044551
306 | 612 | -351.5625 | -0.049596
307 | 614 | -357.666 | -0.055086
308 | 616 | -357.666 | -0.057237
309 | 618 | -367.4316 | -0.06243
310 | 620 | -380.8594 | -0.067846
311 | 622 | -380.8594 | -0.070072
312 | 624 | -386.9629 | -0.075265
313 | 626 | -395.5078 | -0.080904
314 | 628 | -397.9492 | -0.083129
315 | 630 | -408.9355 | -0.088545
316 | 632 | -417.4805 | -0.094258
317 | 634 | -415.0391 | -0.096558
318 | 636 | -428.4668 | -0.10183
319 | 638 | -435.791 | -0.10783
320 | 640 | -437.0117 | -0.11013
321 | 642 | -444.3359 | -0.11548
322 | 644 | -456.543 | -0.12134
323 | 646 | -458.9844 | -0.12386
324 | 648 | -467.5293 | -0.12935
325 | 650 | -473.6328 | -0.13543
326 | 652 | -472.4121 | -0.13803
327 | 654 | -488.2812 | -0.14352
328 | 656 | -496.8262 | -0.14938
329 | 658 | -496.8262 | -0.15205
330 | 660 | -502.9297 | -0.15762
331 | 662 | -513.916 | -0.1637
332 | 664 | -515.1367 | -0.16644
333 | 666 | -522.4609 | -0.17208
334 | 668 | -533.4473 | -0.17831
335 | 670 | -534.668 | -0.18113
336 | 672 | -545.6543 | -0.18699
337 | 674 | -551.7578 | -0.19315
338 | 676 | -551.7578 | -0.19597
339 | 678 | -562.7441 | -0.20183
340 | 680 | -573.7305 | -0.20814
341 | 682 | -574.9512 | -0.21103
342 | 684 | -581.0547 | -0.21689
343 | 686 | -589.5996 | -0.22342
344 | 688 | -590.8203 | -0.22639
345 | 690 | -604.248 | -0.2324
346 | 692 | -612.793 | -0.239
347 | 694 | -610.3516 | -0.24212
348 | 696 | -621.3379 | -0.24827
349 | 698 | -628.6621 | -0.25495
350 | 700 | -633.5449 | -0.25829
351 | 702 | -639.6484 | -0.26452
352 | 704 | -650.6348 | -0.27135
353 | 706 | -651.8555 | -0.27454
354 | 708 | -660.4004 | -0.28099
355 | 710 | -670.166 | -0.28789
356 | 712 | -667.7246 | -0.29145
357 | 714 | -681.1523 | -0.29791
358 | 716 | -690.918 | -0.30503
359 | 718 | -690.918 | -0.30874
360 | 720 | -697.0215 | -0.31549
361 | 722 | -708.0078 | -0.32269
362 | 724 | -711.6699 | -0.32654
363 | 726 | -718.9941 | -0.33344
364 | 728 | -729.9805 | -0.34094
365 | 730 | -725.0977 | -0.34494
366 | 732 | -737.3047 | -0.35199
367 | 734 | -749.5117 | -0.35986
368 | 736 | -749.5117 | -0.36408
369 | 738 | -759.2773 | -0.37136
370 | 740 | -764.1602 | -0.37922
371 | 742 | -767.8223 | -0.38367
372 | 744 | -780.0293 | -0.39124
373 | 746 | -786.1328 | -0.3994
374 | 748 | -787.3535 | -0.40392
375 | 750 | -794.6777 | -0.41164
376 | 752 | -805.6641 | -0.42002
377 | 754 | -795.8984 | -0.42099
378 | 756 | -784.9121 | -0.42084
379 | 758 | -788.5742 | -0.42307
380 | 760 | -775.1465 | -0.42203
381 | 762 | -767.8223 | -0.42069
382 | 764 | -766.6016 | -0.42166
383 | 766 | -756.8359 | -0.41988
384 | 768 | -748.291 | -0.41795
385 | 770 | -749.5117 | -0.41847
386 | 772 | -740.9668 | -0.41639
387 | 774 | -726.3184 | -0.41416
388 | 776 | -726.3184 | -0.41439
389 | 778 | -717.7734 | -0.41209
390 | 780 | -709.2285 | -0.40956
391 | 782 | -710.4492 | -0.40971
392 | 784 | -695.8008 | -0.40741
393 | 786 | -688.4766 | -0.40467
394 | 788 | -687.2559 | -0.40467
395 | 790 | -681.1523 | -0.40237
396 | 792 | -670.166 | -0.39984
397 | 794 | -667.7246 | -0.39955
398 | 796 | -659.1797 | -0.39702
399 | 798 | -649.4141 | -0.39435
400 | 800 | -653.0762 | -0.39428
401 | 802 | -639.6484 | -0.39161
402 | 804 | -632.3242 | -0.38894
403 | 806 | -633.5449 | -0.38864
404 | 808 | -621.3379 | -0.38597
405 | 810 | -611.5723 | -0.38315
406 | 812 | -609.1309 | -0.38308
407 | 814 | -605.4688 | -0.38033
408 | 816 | -593.2617 | -0.37744
409 | 818 | -593.2617 | -0.37707
410 | 820 | -581.0547 | -0.37425
411 | 822 | -572.5098 | -0.37143
412 | 824 | -574.9512 | -0.37121
413 | 826 | -562.7441 | -0.36839
414 | 828 | -555.4199 | -0.36549
415 | 830 | -551.7578 | -0.36535
416 | 832 | -545.6543 | -0.3623
417 | 834 | -533.4473 | -0.35934
418 | 836 | -532.2266 | -0.35904
419 | 838 | -524.9023 | -0.35615
420 | 840 | -515.1367 | -0.35303
421 | 842 | -516.3574 | -0.35288
422 | 844 | -502.9297 | -0.34991
423 | 846 | -494.3848 | -0.34687
424 | 848 | -493.1641 | -0.3465
425 | 850 | -488.2812 | -0.34361
426 | 852 | -473.6328 | -0.34064
427 | 854 | -477.2949 | -0.3402
428 | 856 | -467.5293 | -0.33701
429 | 858 | -455.3223 | -0.33389
430 | 860 | -457.7637 | -0.33352
431 | 862 | -443.1152 | -0.33048
432 | 864 | -438.2324 | -0.32729
433 | 866 | -439.4531 | -0.32684
434 | 868 | -428.4668 | -0.32387
435 | 870 | -416.2598 | -0.32068
436 | 872 | -418.7012 | -0.32016
437 | 874 | -408.9355 | -0.31705
438 | 876 | -397.9492 | -0.31386
439 | 878 | -399.1699 | -0.31326
440 | 880 | -388.1836 | -0.31007
441 | 882 | -379.6387 | -0.30688
442 | 884 | -375.9766 | -0.30622
443 | 886 | -366.2109 | -0.3031
444 | 888 | -358.8867 | -0.29991
445 | 890 | -361.3281 | -0.29954
446 | 892 | -350.3418 | -0.2962
447 | 894 | -336.9141 | -0.29271
448 | 896 | -338.1348 | -0.2922
449 | 898 | -329.5898 | -0.289
450 | 900 | -322.2656 | -0.28567
451 | 902 | -322.2656 | -0.285
452 | 904 | -312.5 | -0.28166
453 | 906 | -299.0723 | -0.27825
454 | 908 | -302.7344 | -0.27765
455 | 910 | -292.9688 | -0.27432
456 | 912 | -284.4238 | -0.2709
457 | 914 | -281.9824 | -0.27024
458 | 916 | -270.9961 | -0.2669
459 | 918 | -261.2305 | -0.26334
460 | 920 | -260.0098 | -0.26267
461 | 922 | -253.9062 | -0.25926
462 | 924 | -244.1406 | -0.25577
463 | 926 | -242.9199 | -0.25503
464 | 928 | -233.1543 | -0.25154
465 | 930 | -223.3887 | -0.24805
466 | 932 | -225.8301 | -0.24724
467 | 934 | -211.1816 | -0.24382
468 | 936 | -206.2988 | -0.24011
469 | 938 | -206.2988 | -0.23945
470 | 940 | -195.3125 | -0.23589
471 | 942 | -186.7676 | -0.23218
472 | 944 | -186.7676 | -0.23129
473 | 946 | -174.5605 | -0.22787
474 | 948 | -166.0156 | -0.22424
475 | 950 | -164.7949 | -0.2235
476 | 952 | -152.5879 | -0.21979
477 | 954 | -146.4844 | -0.21615
478 | 956 | -144.043 | -0.21511
479 | 958 | -137.9395 | -0.21163
480 | 960 | -123.291 | -0.20762
481 | 962 | -128.1738 | -0.2068
482 | 964 | -117.1875 | -0.20309
483 | 966 | -107.4219 | -0.19938
484 | 968 | -108.6426 | -0.19849
485 | 970 | -95.2148 | -0.19486
486 | 972 | -87.8906 | -0.19093
487 | 974 | -89.1113 | -0.18996
488 | 976 | -79.3457 | -0.18603
489 | 978 | -68.3594 | -0.1821
490 | 980 | -68.3594 | -0.18121
491 | 982 | -58.5938 | -0.1775
492 | 984 | -51.2695 | -0.17342
493 | 986 | -51.2695 | -0.17245
494 | 988 | -41.5039 | -0.16867
495 | 990 | -28.0762 | -0.16466
496 | 992 | -30.5176 | -0.1637
497 | 994 | -20.752 | -0.15969
498 | 996 | -10.9863 | -0.15561
499 | 998 | -12.207 | -0.15457
500 | 1000 | 0 | -0.15042
501 | 1002 | -1.2207 | -0.14945
Center data before PMax, ±Pr and ±Vc Calc.
PMax (µC/cm2) | 0.41824
Pr (µC/cm2) | 0.14681
-Pr (µC/cm2) | -0.14945
Ec (kV/cm) | 39589.3719
-Ec (kV/cm) | -54779.0246
CMax-Eff (nF) | 0.40066
Offset (µC/cm2) | 0.070591
Vert. (±Pr) Shift (µC/cm2) | -0.0013206
Horiz. Shift (±Ec) | -7594.8263
A (Loop Area - µC/cm2·Volts) | 1.5134
Hysteresis Version: 5.3.0 - Radiant Technologies, Inc., 1999 - 10/02/14