## Hysteresis Task
Hysteresis
Executed Version | 5.3.0
Vision Version | 5.3.1 (R)
Vision Compiled | 2014-09-10
Driver Version | 5.1.14
Windows Version | Windows 7
Processor Information | x86 (AMD or Intel) - 4 Processors
Tester Name | RT66B0914-297
Tester S/N | RT66B0914-297
Internal Amp Type | No Internal Amp
Internal Amp Serial | 0
Execution Count | 1
Excel Date | 9/12/2023 - 14:4:7
Configuration Date | 2023-12-09 13:55
Execution Date | 2023-12-09 14:03
Sample Info.
Sample Name
Lot Name
Wafer Name
Die Row/Column | 0/0
Capacitor ID | 0
Area (cm2) | 0.77913
Thickness (µm) | 2033.33
Mux Adjust | Disabled
Amplifier | High Voltage (HVA)
HVI Channel/Port | 1/1
DRIVE Gain Factor | 1000
DRIVE Voltage Limit | 4000
Tester Info
Tester Name | RT66B0914-297
Tester Serial Number | RT66B0914-297
Return Signal Amp. Level [Index] | 0.0021 [3]
Hysteresis Info
Task Name | Hyst-1
Max. Volts | 1016.665
Max. Field (kV/cm) | 5
Hysteresis Period (ms) | 1000
Preset Disabled
Profile | Standard Bipolar
Data | Valid Data
Point | Time (ms) | Field (kV/cm) | Measured Polarization (µC/cm2)
1 | 2 | 1.2207 | -0.27079
2 | 4 | 9.7656 | -0.26857
3 | 6 | 19.5312 | -0.26708
4 | 8 | 18.3105 | -0.26634
5 | 10 | 30.5176 | -0.26486
6 | 12 | 37.8418 | -0.26189
7 | 14 | 46.3867 | -0.25892
8 | 16 | 59.8145 | -0.25595
9 | 18 | 65.918 | -0.25299
10 | 20 | 68.3594 | -0.25224
11 | 22 | 74.4629 | -0.24928
12 | 24 | 85.4492 | -0.24631
13 | 26 | 97.6562 | -0.2426
14 | 28 | 104.9805 | -0.23889
15 | 30 | 113.5254 | -0.2337
16 | 32 | 115.9668 | -0.23444
17 | 34 | 125.7324 | -0.22925
18 | 36 | 134.2773 | -0.22554
19 | 38 | 146.4844 | -0.22108
20 | 40 | 153.8086 | -0.21663
21 | 42 | 166.0156 | -0.21218
22 | 44 | 166.0156 | -0.2107
23 | 46 | 175.7812 | -0.20699
24 | 48 | 184.3262 | -0.20105
25 | 50 | 196.5332 | -0.19734
26 | 52 | 202.6367 | -0.19215
27 | 54 | 211.1816 | -0.18696
28 | 56 | 213.623 | -0.18399
29 | 58 | 222.168 | -0.17954
30 | 60 | 231.9336 | -0.17435
31 | 62 | 241.6992 | -0.16841
32 | 64 | 251.4648 | -0.16396
33 | 66 | 258.7891 | -0.15654
34 | 68 | 262.4512 | -0.15431
35 | 70 | 272.2168 | -0.14838
36 | 72 | 283.2031 | -0.14244
37 | 74 | 294.1895 | -0.13502
38 | 76 | 300.293 | -0.12909
39 | 78 | 311.2793 | -0.12167
40 | 80 | 311.2793 | -0.11945
41 | 82 | 317.3828 | -0.11425
42 | 84 | 327.1484 | -0.10757
43 | 86 | 339.3555 | -0.1009
44 | 88 | 346.6797 | -0.094221
45 | 90 | 355.2246 | -0.088285
46 | 92 | 360.1074 | -0.084576
47 | 94 | 368.6523 | -0.077899
48 | 96 | 375.9766 | -0.071222
49 | 98 | 389.4043 | -0.063061
50 | 100 | 399.1699 | -0.056384
51 | 102 | 408.9355 | -0.048965
52 | 104 | 407.7148 | -0.044514
53 | 106 | 418.7012 | -0.03932
54 | 108 | 426.0254 | -0.031901
55 | 110 | 437.0117 | -0.025224
56 | 112 | 444.3359 | -0.017805
57 | 114 | 452.8809 | -0.0089027
58 | 116 | 456.543 | -0.0044514
59 | 118 | 463.8672 | 0.0029676
60 | 120 | 472.4121 | 0.0096446
61 | 122 | 485.8398 | 0.017805
62 | 124 | 495.6055 | 0.024483
63 | 126 | 502.9297 | 0.033385
64 | 128 | 505.3711 | 0.037837
65 | 130 | 516.3574 | 0.045256
66 | 132 | 524.9023 | 0.052675
67 | 134 | 534.668 | 0.060835
68 | 136 | 544.4336 | 0.069738
69 | 138 | 552.9785 | 0.077899
70 | 140 | 552.9785 | 0.08235
71 | 142 | 560.3027 | 0.089769
72 | 144 | 571.2891 | 0.097188
73 | 146 | 581.0547 | 0.10609
74 | 148 | 592.041 | 0.11425
75 | 150 | 600.5859 | 0.1239
76 | 152 | 603.0273 | 0.12761
77 | 154 | 612.793 | 0.13502
78 | 156 | 620.1172 | 0.14467
79 | 158 | 632.3242 | 0.15283
80 | 160 | 642.0898 | 0.16173
81 | 162 | 648.1934 | 0.17138
82 | 164 | 648.1934 | 0.17583
83 | 166 | 660.4004 | 0.18473
84 | 168 | 667.7246 | 0.19289
85 | 170 | 677.4902 | 0.2018
86 | 172 | 688.4766 | 0.20921
87 | 174 | 698.2422 | 0.2196
88 | 176 | 697.0215 | 0.22479
89 | 178 | 709.2285 | 0.23295
90 | 180 | 718.9941 | 0.24186
91 | 182 | 729.9805 | 0.25076
92 | 184 | 739.7461 | 0.2604
93 | 186 | 748.291 | 0.27005
94 | 188 | 745.8496 | 0.27524
95 | 190 | 756.8359 | 0.28489
96 | 192 | 762.9395 | 0.29305
97 | 194 | 773.9258 | 0.30269
98 | 196 | 787.3535 | 0.31308
99 | 198 | 792.2363 | 0.32347
100 | 200 | 794.6777 | 0.32792
101 | 202 | 805.6641 | 0.33682
102 | 204 | 816.6504 | 0.34646
103 | 206 | 823.9746 | 0.35611
104 | 208 | 837.4023 | 0.36575
105 | 210 | 844.7266 | 0.37688
106 | 212 | 845.9473 | 0.38282
107 | 214 | 854.4922 | 0.39246
108 | 216 | 865.4785 | 0.40136
109 | 218 | 872.8027 | 0.41175
110 | 220 | 881.3477 | 0.4214
111 | 222 | 889.8926 | 0.43252
112 | 224 | 892.334 | 0.43994
113 | 226 | 900.8789 | 0.44885
114 | 228 | 911.8652 | 0.45997
115 | 230 | 922.8516 | 0.47036
116 | 232 | 933.8379 | 0.48149
117 | 234 | 943.6035 | 0.49262
118 | 236 | 939.9414 | 0.50004
119 | 238 | 950.9277 | 0.50894
120 | 240 | 959.4727 | 0.52081
121 | 242 | 968.0176 | 0.53268
122 | 244 | 979.0039 | 0.6039
123 | 246 | 989.9902 | 0.618
124 | 248 | 988.7695 | 0.62319
125 | 250 | 998.5352 | 0.63284
126 | 252 | 1007.0801 | 0.64174
127 | 254 | 997.3145 | 0.64396
128 | 256 | 989.9902 | 0.64396
129 | 258 | 988.7695 | 0.64916
130 | 260 | 979.0039 | 0.64693
131 | 262 | 971.6797 | 0.64693
132 | 264 | 961.9141 | 0.64471
133 | 266 | 949.707 | 0.64322
134 | 268 | 942.3828 | 0.64174
135 | 270 | 942.3828 | 0.64322
136 | 272 | 930.1758 | 0.641
137 | 274 | 921.6309 | 0.63803
138 | 276 | 913.0859 | 0.6358
139 | 278 | 902.0996 | 0.63284
140 | 280 | 889.8926 | 0.63209
141 | 282 | 891.1133 | 0.63135
142 | 284 | 881.3477 | 0.62764
143 | 286 | 872.8027 | 0.62616
144 | 288 | 861.8164 | 0.62319
145 | 290 | 854.4922 | 0.62171
146 | 292 | 848.3887 | 0.618
147 | 294 | 845.9473 | 0.618
148 | 296 | 832.5195 | 0.61503
149 | 298 | 826.416 | 0.61206
150 | 300 | 816.6504 | 0.60984
151 | 302 | 805.6641 | 0.60761
152 | 304 | 795.8984 | 0.60464
153 | 306 | 795.8984 | 0.60316
154 | 308 | 787.3535 | 0.60168
155 | 310 | 775.1465 | 0.59945
156 | 312 | 764.1602 | 0.59574
157 | 314 | 754.3945 | 0.59203
158 | 316 | 748.291 | 0.58906
159 | 318 | 747.0703 | 0.58906
160 | 320 | 736.084 | 0.5861
161 | 322 | 725.0977 | 0.58313
162 | 324 | 715.332 | 0.58016
163 | 326 | 709.2285 | 0.57571
164 | 328 | 697.0215 | 0.57348
165 | 330 | 697.0215 | 0.57348
166 | 332 | 690.918 | 0.56903
167 | 334 | 677.4902 | 0.56607
168 | 336 | 667.7246 | 0.56384
169 | 338 | 659.1797 | 0.56087
170 | 340 | 651.8555 | 0.55716
171 | 342 | 651.8555 | 0.55716
172 | 344 | 643.3105 | 0.55345
173 | 346 | 629.8828 | 0.54974
174 | 348 | 622.5586 | 0.54678
175 | 350 | 611.5723 | 0.54232
176 | 352 | 601.8066 | 0.5401
177 | 354 | 604.248 | 0.53936
178 | 356 | 588.3789 | 0.53639
179 | 358 | 582.2754 | 0.53342
180 | 360 | 574.9512 | 0.52971
181 | 362 | 563.9648 | 0.526
182 | 364 | 555.4199 | 0.52155
183 | 366 | 551.7578 | 0.52155
184 | 368 | 544.4336 | 0.51933
185 | 370 | 535.8887 | 0.51487
186 | 372 | 526.123 | 0.51042
187 | 374 | 515.1367 | 0.50671
188 | 376 | 502.9297 | 0.50375
189 | 378 | 504.1504 | 0.503
190 | 380 | 496.8262 | 0.50004
191 | 382 | 487.0605 | 0.49707
192 | 384 | 478.5156 | 0.49262
193 | 386 | 462.6465 | 0.48891
194 | 388 | 455.3223 | 0.48446
195 | 390 | 456.543 | 0.48372
196 | 392 | 446.7773 | 0.48149
197 | 394 | 438.2324 | 0.47778
198 | 396 | 423.584 | 0.47259
199 | 398 | 417.4805 | 0.46888
200 | 400 | 408.9355 | 0.46517
201 | 402 | 408.9355 | 0.46443
202 | 404 | 400.3906 | 0.46146
203 | 406 | 385.7422 | 0.45849
204 | 408 | 379.6387 | 0.45256
205 | 410 | 371.0938 | 0.44885
206 | 412 | 360.1074 | 0.44514
207 | 414 | 361.3281 | 0.44439
208 | 416 | 346.6797 | 0.43994
209 | 418 | 340.5762 | 0.43698
210 | 420 | 332.0312 | 0.43252
211 | 422 | 321.0449 | 0.42956
212 | 424 | 311.2793 | 0.42436
213 | 426 | 308.8379 | 0.42362
214 | 428 | 302.7344 | 0.41991
215 | 430 | 292.9688 | 0.41546
216 | 432 | 281.9824 | 0.41101
217 | 434 | 273.4375 | 0.40656
218 | 436 | 258.7891 | 0.40359
219 | 438 | 263.6719 | 0.40211
220 | 440 | 253.9062 | 0.39691
221 | 442 | 242.9199 | 0.39469
222 | 444 | 235.5957 | 0.38949
223 | 446 | 220.9473 | 0.38504
224 | 448 | 212.4023 | 0.38059
225 | 450 | 214.8438 | 0.37837
226 | 452 | 207.5195 | 0.3754
227 | 454 | 192.8711 | 0.37169
228 | 456 | 183.1055 | 0.3665
229 | 458 | 173.3398 | 0.3613
230 | 460 | 166.0156 | 0.35759
231 | 462 | 166.0156 | 0.35611
232 | 464 | 155.0293 | 0.3524
233 | 466 | 145.2637 | 0.34795
234 | 468 | 134.2773 | 0.3435
235 | 470 | 126.9531 | 0.33756
236 | 472 | 118.4082 | 0.33311
237 | 474 | 117.1875 | 0.33163
238 | 476 | 106.2012 | 0.32792
239 | 478 | 95.2148 | 0.32347
240 | 480 | 85.4492 | 0.31827
241 | 482 | 74.4629 | 0.31382
242 | 484 | 68.3594 | 0.30863
243 | 486 | 69.5801 | 0.3064
244 | 488 | 59.8145 | 0.30121
245 | 490 | 51.2695 | 0.2975
246 | 492 | 36.6211 | 0.29231
247 | 494 | 29.2969 | 0.28711
248 | 496 | 20.752 | 0.28192
249 | 498 | 18.3105 | 0.27969
250 | 500 | 7.3242 | 0.27598
251 | 502 | 1.2207 | 0.26931
252 | 504 | 1.2207 | 0.26857
253 | 506 | -8.5449 | 0.26337
254 | 508 | -17.0898 | 0.25892
255 | 510 | -31.7383 | 0.25299
256 | 512 | -36.6211 | 0.24928
257 | 514 | -36.6211 | 0.24705
258 | 516 | -46.3867 | 0.24037
259 | 518 | -59.8145 | 0.23592
260 | 520 | -69.5801 | 0.23221
261 | 522 | -75.6836 | 0.22554
262 | 524 | -85.4492 | 0.2196
263 | 526 | -86.6699 | 0.21812
264 | 528 | -98.877 | 0.21367
265 | 530 | -108.6426 | 0.20773
266 | 532 | -117.1875 | 0.20254
267 | 534 | -125.7324 | 0.19586
268 | 536 | -133.0566 | 0.19067
269 | 538 | -134.2773 | 0.18918
270 | 540 | -147.7051 | 0.18473
271 | 542 | -156.25 | 0.1788
272 | 544 | -163.5742 | 0.17138
273 | 546 | -174.5605 | 0.16618
274 | 548 | -181.8848 | 0.15951
275 | 550 | -185.5469 | 0.15728
276 | 552 | -195.3125 | 0.15209
277 | 554 | -202.6367 | 0.14615
278 | 556 | -213.623 | 0.14096
279 | 558 | -220.9473 | 0.13354
280 | 560 | -235.5957 | 0.12835
281 | 562 | -234.375 | 0.12464
282 | 564 | -245.3613 | 0.1187
283 | 566 | -250.2441 | 0.11351
284 | 568 | -263.6719 | 0.10757
285 | 570 | -269.7754 | 0.1009
286 | 572 | -279.541 | 0.094221
287 | 574 | -280.7617 | 0.091253
288 | 576 | -292.9688 | 0.085318
289 | 578 | -300.293 | 0.078641
290 | 580 | -311.2793 | 0.072706
291 | 582 | -322.2656 | 0.066029
292 | 584 | -332.0312 | 0.05861
293 | 586 | -327.1484 | 0.055642
294 | 588 | -340.5762 | 0.048965
295 | 590 | -346.6797 | 0.043772
296 | 592 | -356.4453 | 0.036353
297 | 594 | -367.4316 | 0.029676
298 | 596 | -379.6387 | 0.022257
299 | 598 | -375.9766 | 0.019289
300 | 600 | -389.4043 | 0.013354
301 | 602 | -399.1699 | 0.0051933
302 | 604 | -410.1562 | -0.0022257
303 | 606 | -416.2598 | -0.0089027
304 | 608 | -427.2461 | -0.016322
305 | 610 | -424.8047 | -0.020773
306 | 612 | -435.791 | -0.025966
307 | 614 | -444.3359 | -0.034869
308 | 616 | -456.543 | -0.040804
309 | 618 | -465.0879 | -0.048965
310 | 620 | -476.0742 | -0.057126
311 | 622 | -472.4121 | -0.062319
312 | 624 | -484.6191 | -0.068996
313 | 626 | -496.8262 | -0.076415
314 | 628 | -502.9297 | -0.083092
315 | 630 | -515.1367 | -0.091995
316 | 632 | -526.123 | -0.10164
317 | 634 | -526.123 | -0.10535
318 | 636 | -532.2266 | -0.11351
319 | 638 | -544.4336 | -0.12093
320 | 640 | -550.5371 | -0.13132
321 | 642 | -561.5234 | -0.13873
322 | 644 | -570.0684 | -0.14764
323 | 646 | -572.5098 | -0.15357
324 | 648 | -584.7168 | -0.16025
325 | 650 | -592.041 | -0.16989
326 | 652 | -599.3652 | -0.17805
327 | 654 | -611.5723 | -0.1877
328 | 656 | -621.3379 | -0.19586
329 | 658 | -618.8965 | -0.2018
330 | 660 | -632.3242 | -0.20996
331 | 662 | -642.0898 | -0.22034
332 | 664 | -651.8555 | -0.22776
333 | 666 | -657.959 | -0.23815
334 | 668 | -670.166 | -0.24557
335 | 670 | -666.5039 | -0.2515
336 | 672 | -678.7109 | -0.25966
337 | 674 | -686.0352 | -0.26931
338 | 676 | -700.6836 | -0.27969
339 | 678 | -709.2285 | -0.28786
340 | 680 | -717.7734 | -0.29824
341 | 682 | -715.332 | -0.30343
342 | 684 | -728.7598 | -0.31085
343 | 686 | -738.5254 | -0.3205
344 | 688 | -743.4082 | -0.33088
345 | 690 | -759.2773 | -0.34127
346 | 692 | -767.8223 | -0.35017
347 | 694 | -767.8223 | -0.35537
348 | 696 | -775.1465 | -0.36353
349 | 698 | -786.1328 | -0.37391
350 | 700 | -794.6777 | -0.38282
351 | 702 | -805.6641 | -0.3932
352 | 704 | -815.4297 | -0.40359
353 | 706 | -812.9883 | -0.40953
354 | 708 | -826.416 | -0.41843
355 | 710 | -832.5195 | -0.42881
356 | 712 | -841.0645 | -0.43772
357 | 714 | -853.2715 | -0.4481
358 | 716 | -865.4785 | -0.45923
359 | 718 | -863.0371 | -0.46591
360 | 720 | -875.2441 | -0.47481
361 | 722 | -882.5684 | -0.4852
362 | 724 | -893.5547 | -0.49484
363 | 726 | -902.0996 | -0.50671
364 | 728 | -911.8652 | -0.51784
365 | 730 | -910.6445 | -0.52452
366 | 732 | -919.1895 | -0.53491
367 | 734 | -932.6172 | -0.54455
368 | 736 | -939.9414 | -0.55494
369 | 738 | -953.3691 | -0.56607
370 | 740 | -959.4727 | -0.57794
371 | 742 | -960.6934 | -0.58535
372 | 744 | -972.9004 | -0.59574
373 | 746 | -980.2246 | -0.60687
374 | 748 | -989.9902 | -0.618
375 | 750 | -1000.9766 | -0.62987
376 | 752 | -1009.5215 | -0.64248
377 | 754 | -998.5352 | -0.64619
378 | 756 | -988.7695 | -0.64842
379 | 758 | -979.0039 | -0.64842
380 | 760 | -969.2383 | -0.64693
381 | 762 | -959.4727 | -0.64693
382 | 764 | -963.1348 | -0.64916
383 | 766 | -952.1484 | -0.64767
384 | 768 | -942.3828 | -0.64693
385 | 770 | -935.0586 | -0.64396
386 | 772 | -922.8516 | -0.64248
387 | 774 | -910.6445 | -0.64025
388 | 776 | -911.8652 | -0.64025
389 | 778 | -899.6582 | -0.63877
390 | 780 | -892.334 | -0.63729
391 | 782 | -881.3477 | -0.63358
392 | 784 | -872.8027 | -0.63135
393 | 786 | -864.2578 | -0.62838
394 | 788 | -860.5957 | -0.62913
395 | 790 | -853.2715 | -0.62616
396 | 792 | -843.5059 | -0.62616
397 | 794 | -832.5195 | -0.62171
398 | 796 | -825.1953 | -0.618
399 | 798 | -812.9883 | -0.61503
400 | 800 | -815.4297 | -0.61503
401 | 802 | -805.6641 | -0.61355
402 | 804 | -793.457 | -0.60984
403 | 806 | -788.5742 | -0.60835
404 | 808 | -775.1465 | -0.60464
405 | 810 | -769.043 | -0.60242
406 | 812 | -767.8223 | -0.60093
407 | 814 | -755.6152 | -0.59945
408 | 816 | -750.7324 | -0.59574
409 | 818 | -738.5254 | -0.59203
410 | 820 | -728.7598 | -0.58906
411 | 822 | -718.9941 | -0.58684
412 | 824 | -720.2148 | -0.58684
413 | 826 | -708.0078 | -0.58387
414 | 828 | -699.4629 | -0.5809
415 | 830 | -684.8145 | -0.57719
416 | 832 | -677.4902 | -0.57423
417 | 834 | -670.166 | -0.57052
418 | 836 | -667.7246 | -0.57052
419 | 838 | -657.959 | -0.56681
420 | 840 | -650.6348 | -0.56384
421 | 842 | -642.0898 | -0.56161
422 | 844 | -629.8828 | -0.55716
423 | 846 | -622.5586 | -0.5542
424 | 848 | -622.5586 | -0.5542
425 | 850 | -612.793 | -0.55197
426 | 852 | -601.8066 | -0.54826
427 | 854 | -592.041 | -0.54455
428 | 856 | -583.4961 | -0.54084
429 | 858 | -573.7305 | -0.53713
430 | 860 | -572.5098 | -0.53639
431 | 862 | -560.3027 | -0.53416
432 | 864 | -554.1992 | -0.53045
433 | 866 | -541.9922 | -0.52675
434 | 868 | -532.2266 | -0.52304
435 | 870 | -523.6816 | -0.51933
436 | 872 | -522.4609 | -0.51933
437 | 874 | -513.916 | -0.51636
438 | 876 | -504.1504 | -0.51339
439 | 878 | -493.1641 | -0.50968
440 | 880 | -487.0605 | -0.50597
441 | 882 | -477.2949 | -0.50078
442 | 884 | -473.6328 | -0.50152
443 | 886 | -466.3086 | -0.49855
444 | 888 | -457.7637 | -0.49484
445 | 890 | -445.5566 | -0.49188
446 | 892 | -437.0117 | -0.48668
447 | 894 | -429.6875 | -0.48149
448 | 896 | -426.0254 | -0.48223
449 | 898 | -416.2598 | -0.47852
450 | 900 | -406.4941 | -0.47407
451 | 902 | -395.5078 | -0.4711
452 | 904 | -386.9629 | -0.46739
453 | 906 | -379.6387 | -0.46368
454 | 908 | -377.1973 | -0.4622
455 | 910 | -371.0938 | -0.45775
456 | 912 | -361.3281 | -0.45552
457 | 914 | -349.1211 | -0.45107
458 | 916 | -339.3555 | -0.44662
459 | 918 | -330.8105 | -0.44291
460 | 920 | -327.1484 | -0.44217
461 | 922 | -318.6035 | -0.4392
462 | 924 | -308.8379 | -0.43401
463 | 926 | -301.5137 | -0.42956
464 | 928 | -292.9688 | -0.42585
465 | 930 | -281.9824 | -0.4214
466 | 932 | -283.2031 | -0.42214
467 | 934 | -272.2168 | -0.4162
468 | 936 | -263.6719 | -0.41324
469 | 938 | -251.4648 | -0.40953
470 | 940 | -241.6992 | -0.40507
471 | 942 | -231.9336 | -0.40062
472 | 944 | -231.9336 | -0.39914
473 | 946 | -223.3887 | -0.39395
474 | 948 | -214.8438 | -0.39098
475 | 950 | -205.0781 | -0.38653
476 | 952 | -195.3125 | -0.38282
477 | 954 | -185.5469 | -0.37837
478 | 956 | -184.3262 | -0.37688
479 | 958 | -172.1191 | -0.37243
480 | 960 | -163.5742 | -0.36798
481 | 962 | -155.0293 | -0.36279
482 | 964 | -144.043 | -0.35834
483 | 966 | -137.9395 | -0.35388
484 | 968 | -136.7188 | -0.3524
485 | 970 | -125.7324 | -0.34869
486 | 972 | -115.9668 | -0.34498
487 | 974 | -107.4219 | -0.33979
488 | 976 | -93.9941 | -0.33385
489 | 978 | -85.4492 | -0.33088
490 | 980 | -89.1113 | -0.3294
491 | 982 | -78.125 | -0.32347
492 | 984 | -67.1387 | -0.31901
493 | 986 | -59.8145 | -0.31531
494 | 988 | -48.8281 | -0.31085
495 | 990 | -37.8418 | -0.30492
496 | 992 | -36.6211 | -0.30343
497 | 994 | -29.2969 | -0.29973
498 | 996 | -17.0898 | -0.29453
499 | 998 | -9.7656 | -0.29008
500 | 1000 | -2.4414 | -0.2834
501 | 1002 | -1.2207 | -0.28266
Center data before PMax, ±Pr and ±Vc Calc.
PMax (µC/cm2) | 0.64174
Pr (µC/cm2) | 0.26792
-Pr (µC/cm2) | -0.28266
Ec (kV/cm) | 93723.8047
-Ec (kV/cm) | -82728.1359
CMax-Eff (nF) | 0.4918
Offset (µC/cm2) | 0.27153
Vert. (±Pr) Shift (µC/cm2) | -0.0073726
Horiz. Shift (±Ec) | 5497.8344
A (Loop Area - µC/cm2·Volts) | 3.9452
Hysteresis Version: 5.3.0 - Radiant Technologies, Inc., 1999 - 10/02/14