## Hysteresis Task
Hysteresis
Executed Version | 5.3.0
Vision Version | 5.3.1 (R)
Vision Compiled | 2014-09-10
Driver Version | 5.1.14
Windows Version | Windows 7
Processor Information | x86 (AMD or Intel) - 4 Processors
Tester Name | RT66B0914-297
Tester S/N | RT66B0914-297
Internal Amp Type | No Internal Amp
Internal Amp Serial | 0
Execution Count | 1
Excel Date | 9/12/2023 - 14:16:3
Configuration Date | 2023-12-09 13:55
Execution Date | 2023-12-09 14:16
Sample Info.
Sample Name
Lot Name
Wafer Name
Die Row/Column | 0/0
Capacitor ID | 0
Area (cm2) | 0.83539
Thickness (µm) | 2070
Mux Adjust | Disabled
Amplifier | High Voltage (HVA)
HVI Channel/Port | 1/1
DRIVE Gain Factor | 1000
DRIVE Voltage Limit | 4000
Tester Info
Tester Name | RT66B0914-297
Tester Serial Number | RT66B0914-297
Return Signal Amp. Level [Index] | 0.021 [2]
Hysteresis Info
Task Name | Hyst-1
Max. Volts | 496.8
Max. Field (kV/cm) | 2.4
Hysteresis Period (ms) | 1000
Preset Disabled
Profile | Standard Bipolar
Data | Valid Data
Point | Time (ms) | Field (kV/cm) | Measured Polarization (µC/cm2)
1 | 2.5 | 1.2207 | -0.014323
2 | 5 | 10.9863 | -0.011555
3 | 7.5 | 10.9863 | -0.011555
4 | 10 | 17.0898 | -0.0087183
5 | 12.5 | 17.0898 | -0.0087875
6 | 15 | 29.2969 | -0.0060198
7 | 17.5 | 29.2969 | -0.0060198
8 | 20 | 37.8418 | -0.0032521
9 | 22.5 | 39.0625 | -0.0031137
10 | 25 | 48.8281 | -0.00020758
11 | 27.5 | 48.8281 | -0.00013839
12 | 30 | 57.373 | 0.0029753
13 | 32.5 | 59.8145 | 0.0029753
14 | 35 | 68.3594 | 0.0059506
15 | 37.5 | 67.1387 | 0.0060198
16 | 40 | 74.4629 | 0.0088567
17 | 42.5 | 80.5664 | 0.0092719
18 | 45 | 89.1113 | 0.012386
19 | 47.5 | 84.2285 | 0.012593
20 | 50 | 96.4355 | 0.015776
21 | 52.5 | 95.2148 | 0.015984
22 | 55 | 104.9805 | 0.019097
23 | 57.5 | 107.4219 | 0.019305
24 | 60 | 113.5254 | 0.022419
25 | 62.5 | 115.9668 | 0.022834
26 | 65 | 123.291 | 0.026017
27 | 67.5 | 128.1738 | 0.026293
28 | 70 | 134.2773 | 0.029545
29 | 72.5 | 137.9395 | 0.029891
30 | 75 | 142.8223 | 0.033005
31 | 77.5 | 147.7051 | 0.033351
32 | 80 | 153.8086 | 0.036603
33 | 82.5 | 158.6914 | 0.036949
34 | 85 | 163.5742 | 0.040201
35 | 87.5 | 168.457 | 0.040686
36 | 90 | 174.5605 | 0.044076
37 | 92.5 | 177.002 | 0.044491
38 | 95 | 183.1055 | 0.047743
39 | 97.5 | 185.5469 | 0.04802
40 | 100 | 191.6504 | 0.05141
41 | 102.5 | 194.0918 | 0.051826
42 | 105 | 201.416 | 0.055285
43 | 107.5 | 203.8574 | 0.05577
44 | 110 | 212.4023 | 0.059229
45 | 112.5 | 213.623 | 0.059644
46 | 115 | 222.168 | 0.062897
47 | 117.5 | 223.3887 | 0.063312
48 | 120 | 230.7129 | 0.066841
49 | 122.5 | 231.9336 | 0.067325
50 | 125 | 241.6992 | 0.070785
51 | 127.5 | 241.6992 | 0.071338
52 | 130 | 251.4648 | 0.074867
53 | 132.5 | 252.6855 | 0.075351
54 | 135 | 260.0098 | 0.07888
55 | 137.5 | 262.4512 | 0.079295
56 | 140 | 270.9961 | 0.082755
57 | 142.5 | 269.7754 | 0.083378
58 | 145 | 280.7617 | 0.086837
59 | 147.5 | 289.3066 | 0.090643
60 | 150 | 288.0859 | 0.091473
61 | 152.5 | 300.293 | 0.095002
62 | 155 | 297.8516 | 0.095625
63 | 157.5 | 311.2793 | 0.099292
64 | 160 | 308.8379 | 0.099776
65 | 162.5 | 318.6035 | 0.10344
66 | 165 | 318.6035 | 0.10407
67 | 167.5 | 328.3691 | 0.10787
68 | 170 | 328.3691 | 0.10849
69 | 172.5 | 339.3555 | 0.11209
70 | 175 | 338.1348 | 0.11292
71 | 177.5 | 347.9004 | 0.11638
72 | 180 | 347.9004 | 0.11707
73 | 182.5 | 356.4453 | 0.12081
74 | 185 | 358.8867 | 0.1215
75 | 187.5 | 366.2109 | 0.12524
76 | 190 | 369.873 | 0.12607
77 | 192.5 | 375.9766 | 0.12974
78 | 195 | 379.6387 | 0.13043
79 | 197.5 | 386.9629 | 0.13423
80 | 200 | 389.4043 | 0.13493
81 | 202.5 | 399.1699 | 0.1388
82 | 205 | 400.3906 | 0.1397
83 | 207.5 | 407.7148 | 0.14358
84 | 210 | 408.9355 | 0.14448
85 | 212.5 | 418.7012 | 0.14842
86 | 215 | 417.4805 | 0.14918
87 | 217.5 | 429.6875 | 0.15306
88 | 220 | 426.0254 | 0.15409
89 | 222.5 | 435.791 | 0.15811
90 | 225 | 434.5703 | 0.15901
91 | 227.5 | 443.1152 | 0.16323
92 | 230 | 445.5566 | 0.16433
93 | 232.5 | 454.1016 | 0.16835
94 | 235 | 457.7637 | 0.16938
95 | 237.5 | 463.8672 | 0.17374
96 | 240 | 467.5293 | 0.17478
97 | 242.5 | 476.0742 | 0.17907
98 | 245 | 474.8535 | 0.18025
99 | 247.5 | 488.2812 | 0.18475
100 | 250 | 484.6191 | 0.18606
101 | 252.5 | 496.8262 | 0.19035
102 | 255 | 482.1777 | 0.18848
103 | 257.5 | 484.6191 | 0.18917
104 | 260 | 473.6328 | 0.18675
105 | 262.5 | 472.4121 | 0.18703
106 | 265 | 466.3086 | 0.18468
107 | 267.5 | 465.0879 | 0.18495
108 | 270 | 456.543 | 0.18232
109 | 272.5 | 454.1016 | 0.18232
110 | 275 | 447.998 | 0.17976
111 | 277.5 | 445.5566 | 0.17976
112 | 280 | 438.2324 | 0.17707
113 | 282.5 | 435.791 | 0.17713
114 | 285 | 429.6875 | 0.17437
115 | 287.5 | 427.2461 | 0.17437
116 | 290 | 421.1426 | 0.17167
117 | 292.5 | 417.4805 | 0.17181
118 | 295 | 410.1562 | 0.16883
119 | 297.5 | 408.9355 | 0.16869
120 | 300 | 401.6113 | 0.16586
121 | 302.5 | 399.1699 | 0.16586
122 | 305 | 389.4043 | 0.16295
123 | 307.5 | 388.1836 | 0.16302
124 | 310 | 382.0801 | 0.16018
125 | 312.5 | 378.418 | 0.15997
126 | 315 | 371.0938 | 0.15714
127 | 317.5 | 368.6523 | 0.15693
128 | 320 | 361.3281 | 0.15402
129 | 322.5 | 358.8867 | 0.15402
130 | 325 | 349.1211 | 0.15098
131 | 327.5 | 350.3418 | 0.15098
132 | 330 | 343.0176 | 0.14821
133 | 332.5 | 340.5762 | 0.14793
134 | 335 | 332.0312 | 0.14503
135 | 337.5 | 332.0312 | 0.14489
136 | 340 | 321.0449 | 0.14171
137 | 342.5 | 322.2656 | 0.14178
138 | 345 | 311.2793 | 0.13866
139 | 347.5 | 311.2793 | 0.13866
140 | 350 | 302.7344 | 0.13569
141 | 352.5 | 301.5137 | 0.13541
142 | 355 | 292.9688 | 0.13237
143 | 357.5 | 291.748 | 0.13223
144 | 360 | 281.9824 | 0.12918
145 | 362.5 | 273.4375 | 0.12607
146 | 365 | 272.2168 | 0.12579
147 | 367.5 | 264.8926 | 0.12289
148 | 370 | 264.8926 | 0.12268
149 | 372.5 | 252.6855 | 0.11963
150 | 375 | 255.127 | 0.11957
151 | 377.5 | 242.9199 | 0.11618
152 | 380 | 244.1406 | 0.11604
153 | 382.5 | 234.375 | 0.11292
154 | 385 | 233.1543 | 0.11272
155 | 387.5 | 227.0508 | 0.1096
156 | 390 | 225.8301 | 0.10946
157 | 392.5 | 214.8438 | 0.10642
158 | 395 | 214.8438 | 0.10607
159 | 397.5 | 206.2988 | 0.10303
160 | 400 | 206.2988 | 0.10261
161 | 402.5 | 195.3125 | 0.0995
162 | 405 | 195.3125 | 0.099154
163 | 407.5 | 186.7676 | 0.096178
164 | 410 | 185.5469 | 0.095971
165 | 412.5 | 174.5605 | 0.092788
166 | 415 | 177.002 | 0.092442
167 | 417.5 | 166.0156 | 0.08919
168 | 420 | 167.2363 | 0.088982
169 | 422.5 | 156.25 | 0.085799
170 | 425 | 157.4707 | 0.085523
171 | 427.5 | 146.4844 | 0.082271
172 | 430 | 146.4844 | 0.081925
173 | 432.5 | 134.2773 | 0.07888
174 | 435 | 137.9395 | 0.078603
175 | 437.5 | 128.1738 | 0.075282
176 | 440 | 128.1738 | 0.074936
177 | 442.5 | 119.6289 | 0.071822
178 | 445 | 115.9668 | 0.071407
179 | 447.5 | 107.4219 | 0.068224
180 | 450 | 104.9805 | 0.068017
181 | 452.5 | 100.0977 | 0.064765
182 | 455 | 95.2148 | 0.06435
183 | 457.5 | 86.6699 | 0.061098
184 | 460 | 85.4492 | 0.060682
185 | 462.5 | 78.125 | 0.05743
186 | 465 | 74.4629 | 0.057084
187 | 467.5 | 67.1387 | 0.053901
188 | 470 | 65.918 | 0.053625
189 | 472.5 | 58.5938 | 0.050303
190 | 475 | 54.9316 | 0.049957
191 | 477.5 | 46.3867 | 0.046636
192 | 480 | 46.3867 | 0.046152
193 | 482.5 | 37.8418 | 0.042969
194 | 485 | 37.8418 | 0.042554
195 | 487.5 | 26.8555 | 0.039302
196 | 490 | 26.8555 | 0.038956
197 | 492.5 | 20.752 | 0.035704
198 | 495 | 19.5312 | 0.035219
199 | 497.5 | 10.9863 | 0.03176
200 | 500 | 10.9863 | 0.031483
201 | 502.5 | 1.2207 | 0.028092
202 | 505 | 1.2207 | 0.027608
203 | 507.5 | -7.3242 | 0.024287
204 | 510 | -7.3242 | 0.023941
205 | 512.5 | -21.9727 | 0.02062
206 | 515 | -18.3105 | 0.020204
207 | 517.5 | -29.2969 | 0.016883
208 | 520 | -29.2969 | 0.016191
209 | 522.5 | -40.2832 | 0.012939
210 | 525 | -40.2832 | 0.012524
211 | 527.5 | -51.2695 | 0.0092719
212 | 530 | -51.2695 | 0.0088567
213 | 532.5 | -56.1523 | 0.0054663
214 | 535 | -59.8145 | 0.0050511
215 | 537.5 | -65.918 | 0.0016606
216 | 540 | -68.3594 | 0.0011071
217 | 542.5 | -76.9043 | -0.0022142
218 | 545 | -76.9043 | -0.0027677
219 | 547.5 | -85.4492 | -0.006089
220 | 550 | -84.2285 | -0.006435
221 | 552.5 | -100.0977 | -0.0098254
222 | 555 | -96.4355 | -0.01031
223 | 557.5 | -108.6426 | -0.013769
224 | 560 | -107.4219 | -0.014323
225 | 562.5 | -118.4082 | -0.017575
226 | 565 | -117.1875 | -0.018198
227 | 567.5 | -126.9531 | -0.021519
228 | 570 | -128.1738 | -0.021934
229 | 572.5 | -133.0566 | -0.025394
230 | 575 | -134.2773 | -0.025947
231 | 577.5 | -145.2637 | -0.029476
232 | 580 | -142.8223 | -0.03003
233 | 582.5 | -155.0293 | -0.03342
234 | 585 | -155.0293 | -0.033974
235 | 587.5 | -166.0156 | -0.037295
236 | 590 | -164.7949 | -0.037849
237 | 592.5 | -175.7812 | -0.041377
238 | 595 | -177.002 | -0.041793
239 | 597.5 | -185.5469 | -0.045391
240 | 600 | -185.5469 | -0.046013
241 | 602.5 | -192.8711 | -0.049542
242 | 605 | -196.5332 | -0.050096
243 | 607.5 | -202.6367 | -0.053486
244 | 610 | -203.8574 | -0.05404
245 | 612.5 | -214.8438 | -0.057569
246 | 615 | -209.9609 | -0.058122
247 | 617.5 | -223.3887 | -0.061789
248 | 620 | -220.9473 | -0.062412
249 | 622.5 | -235.5957 | -0.065941
250 | 625 | -231.9336 | -0.066495
251 | 627.5 | -245.3613 | -0.070023
252 | 630 | -244.1406 | -0.070577
253 | 632.5 | -252.6855 | -0.074175
254 | 635 | -255.127 | -0.074798
255 | 637.5 | -262.4512 | -0.078465
256 | 640 | -264.8926 | -0.079226
257 | 642.5 | -270.9961 | -0.082824
258 | 645 | -272.2168 | -0.083516
259 | 647.5 | -283.2031 | -0.086976
260 | 650 | -292.9688 | -0.090781
261 | 652.5 | -289.3066 | -0.091612
262 | 655 | -302.7344 | -0.095417
263 | 657.5 | -300.293 | -0.096178
264 | 660 | -312.5 | -0.10005
265 | 662.5 | -310.0586 | -0.10075
266 | 665 | -322.2656 | -0.10448
267 | 667.5 | -319.8242 | -0.10517
268 | 670 | -332.0312 | -0.10891
269 | 672.5 | -327.1484 | -0.10967
270 | 675 | -339.3555 | -0.11341
271 | 677.5 | -338.1348 | -0.11424
272 | 680 | -349.1211 | -0.11804
273 | 682.5 | -347.9004 | -0.11874
274 | 685 | -360.1074 | -0.12268
275 | 687.5 | -358.8867 | -0.1233
276 | 690 | -369.873 | -0.12711
277 | 692.5 | -367.4316 | -0.12794
278 | 695 | -379.6387 | -0.13181
279 | 697.5 | -379.6387 | -0.13264
280 | 700 | -389.4043 | -0.13659
281 | 702.5 | -386.9629 | -0.13735
282 | 705 | -399.1699 | -0.14136
283 | 707.5 | -396.7285 | -0.14219
284 | 710 | -408.9355 | -0.14579
285 | 712.5 | -406.4941 | -0.14697
286 | 715 | -418.7012 | -0.15112
287 | 717.5 | -416.2598 | -0.15202
288 | 720 | -427.2461 | -0.15603
289 | 722.5 | -424.8047 | -0.15707
290 | 725 | -438.2324 | -0.16115
291 | 727.5 | -437.0117 | -0.16219
292 | 730 | -447.998 | -0.16627
293 | 732.5 | -444.3359 | -0.16731
294 | 735 | -457.7637 | -0.17153
295 | 737.5 | -455.3223 | -0.17271
296 | 740 | -466.3086 | -0.17707
297 | 742.5 | -463.8672 | -0.17824
298 | 745 | -476.0742 | -0.18267
299 | 747.5 | -474.8535 | -0.18378
300 | 750 | -485.8398 | -0.18814
301 | 752.5 | -483.3984 | -0.18931
302 | 755 | -484.6191 | -0.19035
303 | 757.5 | -474.8535 | -0.18834
304 | 760 | -477.2949 | -0.18904
305 | 762.5 | -462.6465 | -0.18634
306 | 765 | -466.3086 | -0.18668
307 | 767.5 | -454.1016 | -0.18419
308 | 770 | -457.7637 | -0.18426
309 | 772.5 | -444.3359 | -0.18156
310 | 775 | -445.5566 | -0.18163
311 | 777.5 | -435.791 | -0.17921
312 | 780 | -437.0117 | -0.17921
313 | 782.5 | -423.584 | -0.17644
314 | 785 | -428.4668 | -0.17651
315 | 787.5 | -415.0391 | -0.17367
316 | 790 | -418.7012 | -0.17354
317 | 792.5 | -406.4941 | -0.17084
318 | 795 | -406.4941 | -0.17077
319 | 797.5 | -396.7285 | -0.16807
320 | 800 | -397.9492 | -0.168
321 | 802.5 | -384.5215 | -0.16523
322 | 805 | -388.1836 | -0.16523
323 | 807.5 | -377.1973 | -0.16219
324 | 810 | -379.6387 | -0.16212
325 | 812.5 | -367.4316 | -0.15928
326 | 815 | -368.6523 | -0.15921
327 | 817.5 | -358.8867 | -0.15638
328 | 820 | -360.1074 | -0.15631
329 | 822.5 | -346.6797 | -0.1534
330 | 825 | -350.3418 | -0.15333
331 | 827.5 | -340.5762 | -0.15036
332 | 830 | -340.5762 | -0.15015
333 | 832.5 | -328.3691 | -0.14724
334 | 835 | -328.3691 | -0.1471
335 | 837.5 | -317.3828 | -0.14434
336 | 840 | -318.6035 | -0.1442
337 | 842.5 | -310.0586 | -0.14122
338 | 845 | -308.8379 | -0.14108
339 | 847.5 | -299.0723 | -0.13783
340 | 850 | -297.8516 | -0.13783
341 | 852.5 | -294.1895 | -0.13479
342 | 855 | -291.748 | -0.13458
343 | 857.5 | -281.9824 | -0.13174
344 | 860 | -272.2168 | -0.12856
345 | 862.5 | -274.6582 | -0.12835
346 | 865 | -263.6719 | -0.12524
347 | 867.5 | -263.6719 | -0.1251
348 | 870 | -253.9062 | -0.12199
349 | 872.5 | -252.6855 | -0.12178
350 | 875 | -244.1406 | -0.1188
351 | 877.5 | -245.3613 | -0.11874
352 | 880 | -235.5957 | -0.11555
353 | 882.5 | -231.9336 | -0.11528
354 | 885 | -224.6094 | -0.11223
355 | 887.5 | -224.6094 | -0.11202
356 | 890 | -214.8438 | -0.10884
357 | 892.5 | -211.1816 | -0.10856
358 | 895 | -203.8574 | -0.10559
359 | 897.5 | -202.6367 | -0.10538
360 | 900 | -192.8711 | -0.10234
361 | 902.5 | -191.6504 | -0.10206
362 | 905 | -183.1055 | -0.098877
363 | 907.5 | -181.8848 | -0.0986
364 | 910 | -172.1191 | -0.095417
365 | 912.5 | -175.7812 | -0.095141
366 | 915 | -163.5742 | -0.092027
367 | 917.5 | -164.7949 | -0.091888
368 | 920 | -153.8086 | -0.088706
369 | 922.5 | -157.4707 | -0.088429
370 | 925 | -147.7051 | -0.085246
371 | 927.5 | -146.4844 | -0.084831
372 | 930 | -137.9395 | -0.081579
373 | 932.5 | -135.498 | -0.08144
374 | 935 | -124.5117 | -0.078327
375 | 937.5 | -125.7324 | -0.07805
376 | 940 | -114.7461 | -0.074867
377 | 942.5 | -119.6289 | -0.074521
378 | 945 | -108.6426 | -0.071269
379 | 947.5 | -109.8633 | -0.070854
380 | 950 | -98.877 | -0.067463
381 | 952.5 | -93.9941 | -0.067325
382 | 955 | -85.4492 | -0.064073
383 | 957.5 | -84.2285 | -0.063865
384 | 960 | -76.9043 | -0.060613
385 | 962.5 | -78.125 | -0.060267
386 | 965 | -68.3594 | -0.057015
387 | 967.5 | -69.5801 | -0.056531
388 | 970 | -59.8145 | -0.053279
389 | 972.5 | -56.1523 | -0.052933
390 | 975 | -47.6074 | -0.049819
391 | 977.5 | -46.3867 | -0.049473
392 | 980 | -37.8418 | -0.046221
393 | 982.5 | -39.0625 | -0.045875
394 | 985 | -29.2969 | -0.042554
395 | 987.5 | -29.2969 | -0.042139
396 | 990 | -18.3105 | -0.038817
397 | 992.5 | -15.8691 | -0.038471
398 | 995 | -12.207 | -0.035219
399 | 997.5 | -8.5449 | -0.034873
400 | 1000 | 1.2207 | -0.031552
401 | 1002.5 | 3.6621 | -0.031068
Center data before PMax, ±Pr and ±Vc Calc.
PMax (µC/cm2) | 0.19035
Pr (µC/cm2) | 0.027134
-Pr (µC/cm2) | -0.031068
Ec (kV/cm) | 10186.0352
-Ec (kV/cm) | -14739.9902
CMax-Eff (nF) | 0.32008
Offset (µC/cm2) | 0.014254
Vert. (±Pr) Shift (µC/cm2) | -0.0019671
Horiz. Shift (±Ec) | -2276.9775
A (Loop Area - µC/cm2·Volts) | 0.19115
Hysteresis Version: 5.3.0 - Radiant Technologies, Inc., 1999 - 10/02/14