## Hysteresis Task
Hysteresis
Executed Version | 5.3.0
Vision Version | 5.3.1 (R)
Vision Compiled | 2014-09-10
Driver Version | 5.1.14
Windows Version | Windows 7
Processor Information | x86 (AMD or Intel) - 4 Processors
Tester Name | RT66B0914-297
Tester S/N | RT66B0914-297
Internal Amp Type | No Internal Amp
Internal Amp Serial | 0
Execution Count | 1
Excel Date | 9/12/2023 - 14:16:48
Configuration Date | 2023-12-09 13:55
Execution Date | 2023-12-09 14:16
Sample Info.
Sample Name
Lot Name
Wafer Name
Die Row/Column | 0/0
Capacitor ID | 0
Area (cm2) | 0.83539
Thickness (µm) | 2070
Mux Adjust | Disabled
Amplifier | High Voltage (HVA)
HVI Channel/Port | 1/1
DRIVE Gain Factor | 1000
DRIVE Voltage Limit | 4000
Tester Info
Tester Name | RT66B0914-297
Tester Serial Number | RT66B0914-297
Return Signal Amp. Level [Index] | 0.021 [2]
Hysteresis Info
Task Name | Hyst-1
Max. Volts | 579.6
Max. Field (kV/cm) | 2.8
Hysteresis Period (ms) | 1000
Preset Disabled
Profile | Standard Bipolar
Data | Valid Data
Point | Time (ms) | Field (kV/cm) | Measured Polarization (µC/cm2)
1 | 2.15 | -2.4414 | -0.022107
2 | 4.3 | 12.207 | -0.019409
3 | 6.45 | 7.3242 | -0.019339
4 | 8.6 | 19.5312 | -0.01671
5 | 10.75 | 20.752 | -0.016641
6 | 12.9 | 29.2969 | -0.013873
7 | 15.05 | 28.0762 | -0.013804
8 | 17.2 | 39.0625 | -0.010967
9 | 19.35 | 36.6211 | -0.01076
10 | 21.5 | 47.6074 | -0.008061
11 | 23.65 | 47.6074 | -0.0078534
12 | 25.8 | 56.1523 | -0.0049473
13 | 27.95 | 54.9316 | -0.0048781
14 | 30.1 | 65.918 | -0.0017644
15 | 32.25 | 67.1387 | -0.001626
16 | 34.4 | 75.6836 | 0.0014185
17 | 36.55 | 76.9043 | 0.0016952
18 | 38.7 | 89.1113 | 0.0048781
19 | 40.85 | 86.6699 | 0.0050857
20 | 43 | 95.2148 | 0.0083378
21 | 45.15 | 100.0977 | 0.0084762
22 | 47.3 | 104.9805 | 0.01159
23 | 49.45 | 108.6426 | 0.011936
24 | 51.6 | 117.1875 | 0.015257
25 | 53.75 | 118.4082 | 0.015534
26 | 55.9 | 123.291 | 0.018786
27 | 58.05 | 124.5117 | 0.019201
28 | 60.2 | 137.9395 | 0.022522
29 | 62.35 | 137.9395 | 0.022868
30 | 64.5 | 145.2637 | 0.025982
31 | 66.65 | 145.2637 | 0.026466
32 | 68.8 | 152.5879 | 0.029926
33 | 70.95 | 155.0293 | 0.030203
34 | 73.1 | 164.7949 | 0.033732
35 | 75.25 | 163.5742 | 0.034216
36 | 77.4 | 173.3398 | 0.037676
37 | 79.55 | 172.1191 | 0.03816
38 | 81.7 | 181.8848 | 0.04155
39 | 83.85 | 183.1055 | 0.042035
40 | 86 | 196.5332 | 0.045356
41 | 88.15 | 194.0918 | 0.04584
42 | 90.3 | 202.6367 | 0.049438
43 | 92.45 | 201.416 | 0.049854
44 | 94.6 | 216.0645 | 0.053452
45 | 96.75 | 219.7266 | 0.057188
46 | 98.9 | 227.0508 | 0.057742
47 | 101.05 | 230.7129 | 0.061409
48 | 103.2 | 230.7129 | 0.062032
49 | 105.35 | 245.3613 | 0.06563
50 | 107.5 | 241.6992 | 0.066183
51 | 109.65 | 252.6855 | 0.069643
52 | 111.8 | 251.4648 | 0.070473
53 | 113.95 | 263.6719 | 0.073933
54 | 116.1 | 260.0098 | 0.074625
55 | 118.25 | 272.2168 | 0.078292
56 | 120.4 | 273.4375 | 0.078984
57 | 122.55 | 281.9824 | 0.082582
58 | 124.7 | 283.2031 | 0.083136
59 | 126.85 | 290.5273 | 0.086803
60 | 129 | 292.9688 | 0.087287
61 | 131.15 | 302.7344 | 0.091024
62 | 133.3 | 303.9551 | 0.091715
63 | 135.45 | 308.8379 | 0.095659
64 | 137.6 | 310.0586 | 0.096282
65 | 139.75 | 319.8242 | 0.10002
66 | 141.9 | 322.2656 | 0.10071
67 | 144.05 | 330.8105 | 0.10452
68 | 146.2 | 329.5898 | 0.10521
69 | 148.35 | 336.9141 | 0.10881
70 | 150.5 | 339.3555 | 0.10957
71 | 152.65 | 349.1211 | 0.11344
72 | 154.8 | 349.1211 | 0.1142
73 | 156.95 | 357.666 | 0.11808
74 | 159.1 | 357.666 | 0.11891
75 | 161.25 | 366.2109 | 0.12258
76 | 163.4 | 367.4316 | 0.12354
77 | 165.55 | 380.8594 | 0.12721
78 | 167.7 | 377.1973 | 0.12797
79 | 169.85 | 385.7422 | 0.13192
80 | 172 | 385.7422 | 0.13282
81 | 174.15 | 396.7285 | 0.13662
82 | 176.3 | 396.7285 | 0.13759
83 | 178.45 | 408.9355 | 0.14153
84 | 180.6 | 405.2734 | 0.1423
85 | 182.75 | 416.2598 | 0.14631
86 | 184.9 | 419.9219 | 0.14707
87 | 187.05 | 424.8047 | 0.15101
88 | 189.2 | 437.0117 | 0.15517
89 | 191.35 | 434.5703 | 0.15641
90 | 193.5 | 446.7773 | 0.16049
91 | 195.65 | 446.7773 | 0.1616
92 | 197.8 | 457.7637 | 0.16561
93 | 199.95 | 456.543 | 0.16665
94 | 202.1 | 463.8672 | 0.17066
95 | 204.25 | 467.5293 | 0.17177
96 | 206.4 | 474.8535 | 0.17606
97 | 208.55 | 477.2949 | 0.17689
98 | 210.7 | 483.3984 | 0.18111
99 | 212.85 | 484.6191 | 0.18229
100 | 215 | 498.0469 | 0.18665
101 | 217.15 | 493.1641 | 0.18769
102 | 219.3 | 505.3711 | 0.19198
103 | 221.45 | 502.9297 | 0.19308
104 | 223.6 | 513.916 | 0.19744
105 | 225.75 | 516.3574 | 0.19869
106 | 227.9 | 526.123 | 0.20305
107 | 230.05 | 523.6816 | 0.20443
108 | 232.2 | 532.2266 | 0.20886
109 | 234.35 | 534.668 | 0.21024
110 | 236.5 | 541.9922 | 0.21495
111 | 238.65 | 545.6543 | 0.2164
112 | 240.8 | 551.7578 | 0.2209
113 | 242.95 | 551.7578 | 0.22242
114 | 245.1 | 565.1855 | 0.22699
115 | 247.25 | 561.5234 | 0.22858
116 | 249.4 | 572.5098 | 0.23335
117 | 251.55 | 570.0684 | 0.23501
118 | 253.7 | 572.5098 | 0.23633
119 | 255.85 | 561.5234 | 0.23439
120 | 258 | 565.1855 | 0.23522
121 | 260.15 | 552.9785 | 0.2328
122 | 262.3 | 550.5371 | 0.23322
123 | 264.45 | 545.6543 | 0.23079
124 | 266.6 | 544.4336 | 0.231
125 | 268.75 | 535.8887 | 0.22844
126 | 270.9 | 532.2266 | 0.22858
127 | 273.05 | 522.4609 | 0.22609
128 | 275.2 | 524.9023 | 0.22616
129 | 277.35 | 512.6953 | 0.22346
130 | 279.5 | 513.916 | 0.22353
131 | 281.65 | 501.709 | 0.22069
132 | 283.8 | 502.9297 | 0.22076
133 | 285.95 | 496.8262 | 0.21806
134 | 288.1 | 496.8262 | 0.21799
135 | 290.25 | 483.3984 | 0.21509
136 | 292.4 | 482.1777 | 0.21516
137 | 294.55 | 477.2949 | 0.2126
138 | 296.7 | 473.6328 | 0.21239
139 | 298.85 | 467.5293 | 0.20962
140 | 301 | 463.8672 | 0.20948
141 | 303.15 | 455.3223 | 0.20665
142 | 305.3 | 456.543 | 0.20644
143 | 307.45 | 447.998 | 0.20353
144 | 309.6 | 446.7773 | 0.20332
145 | 311.75 | 437.0117 | 0.20069
146 | 313.9 | 438.2324 | 0.20056
147 | 316.05 | 424.8047 | 0.19765
148 | 318.2 | 416.2598 | 0.19467
149 | 320.35 | 421.1426 | 0.19454
150 | 322.5 | 410.1562 | 0.19149
151 | 324.65 | 408.9355 | 0.19142
152 | 326.8 | 401.6113 | 0.18838
153 | 328.95 | 396.7285 | 0.18817
154 | 331.1 | 390.625 | 0.18533
155 | 333.25 | 389.4043 | 0.18513
156 | 335.4 | 377.1973 | 0.18208
157 | 337.55 | 375.9766 | 0.18201
158 | 339.7 | 367.4316 | 0.17911
159 | 341.85 | 368.6523 | 0.17876
160 | 344 | 357.666 | 0.17579
161 | 346.15 | 361.3281 | 0.17551
162 | 348.3 | 346.6797 | 0.17239
163 | 350.45 | 347.9004 | 0.17226
164 | 352.6 | 338.1348 | 0.16928
165 | 354.75 | 340.5762 | 0.169
166 | 356.9 | 327.1484 | 0.16603
167 | 359.05 | 330.8105 | 0.16582
168 | 361.2 | 322.2656 | 0.16271
169 | 363.35 | 319.8242 | 0.16257
170 | 365.5 | 308.8379 | 0.15946
171 | 367.65 | 307.6172 | 0.15911
172 | 369.8 | 301.5137 | 0.156
173 | 371.95 | 297.8516 | 0.15572
174 | 374.1 | 289.3066 | 0.15274
175 | 376.25 | 290.5273 | 0.15247
176 | 378.4 | 284.4238 | 0.14949
177 | 380.55 | 280.7617 | 0.14908
178 | 382.7 | 275.8789 | 0.14603
179 | 384.85 | 273.4375 | 0.14562
180 | 387 | 261.2305 | 0.14257
181 | 389.15 | 260.0098 | 0.14216
182 | 391.3 | 253.9062 | 0.13918
183 | 393.45 | 253.9062 | 0.13884
184 | 395.6 | 241.6992 | 0.13565
185 | 397.75 | 246.582 | 0.13551
186 | 399.9 | 235.5957 | 0.13212
187 | 402.05 | 231.9336 | 0.13192
188 | 404.2 | 225.8301 | 0.12866
189 | 406.35 | 227.0508 | 0.12846
190 | 408.5 | 216.0645 | 0.12514
191 | 410.65 | 205.0781 | 0.12188
192 | 412.8 | 205.0781 | 0.12147
193 | 414.95 | 194.0918 | 0.11815
194 | 417.1 | 192.8711 | 0.11794
195 | 419.25 | 185.5469 | 0.11462
196 | 421.4 | 184.3262 | 0.11427
197 | 423.55 | 177.002 | 0.11102
198 | 425.7 | 172.1191 | 0.11061
199 | 427.85 | 162.3535 | 0.10728
200 | 430 | 163.5742 | 0.10694
201 | 432.15 | 153.8086 | 0.10362
202 | 434.3 | 157.4707 | 0.10327
203 | 436.45 | 144.043 | 0.10002
204 | 438.6 | 146.4844 | 0.099742
205 | 440.75 | 137.9395 | 0.096351
206 | 442.9 | 137.9395 | 0.096005
207 | 445.05 | 123.291 | 0.092753
208 | 447.2 | 125.7324 | 0.0922
209 | 449.35 | 114.7461 | 0.088879
210 | 451.5 | 115.9668 | 0.088463
211 | 453.65 | 102.5391 | 0.085211
212 | 455.8 | 107.4219 | 0.084796
213 | 457.95 | 98.877 | 0.081613
214 | 460.1 | 95.2148 | 0.08106
215 | 462.25 | 85.4492 | 0.077877
216 | 464.4 | 90.332 | 0.077254
217 | 466.55 | 75.6836 | 0.073933
218 | 468.7 | 80.5664 | 0.07331
219 | 470.85 | 68.3594 | 0.069989
220 | 473 | 70.8008 | 0.069574
221 | 475.15 | 56.1523 | 0.066183
222 | 477.3 | 58.5938 | 0.065906
223 | 479.45 | 48.8281 | 0.062447
224 | 481.6 | 51.2695 | 0.061893
225 | 483.75 | 40.2832 | 0.058503
226 | 485.9 | 37.8418 | 0.058018
227 | 488.05 | 28.0762 | 0.054628
228 | 490.2 | 29.2969 | 0.054144
229 | 492.35 | 19.5312 | 0.050753
230 | 494.5 | 17.0898 | 0.050338
231 | 496.65 | 9.7656 | 0.046948
232 | 498.8 | 7.3242 | 0.046394
233 | 500.95 | -1.2207 | 0.042934
234 | 503.1 | -1.2207 | 0.04245
235 | 505.25 | -9.7656 | 0.038783
236 | 507.4 | -12.207 | 0.038229
237 | 509.55 | -21.9727 | 0.03477
238 | 511.7 | -19.5312 | 0.034216
239 | 513.85 | -30.5176 | 0.030826
240 | 516 | -25.6348 | 0.030341
241 | 518.15 | -40.2832 | 0.026951
242 | 520.3 | -39.0625 | 0.026328
243 | 522.45 | -50.0488 | 0.022868
244 | 524.6 | -50.0488 | 0.022315
245 | 526.75 | -58.5938 | 0.018717
246 | 528.9 | -59.8145 | 0.018094
247 | 531.05 | -68.3594 | 0.014773
248 | 533.2 | -69.5801 | 0.014219
249 | 535.35 | -76.9043 | 0.010829
250 | 537.5 | -79.3457 | 0.010275
251 | 539.65 | -90.332 | 0.0066079
252 | 541.8 | -87.8906 | 0.0061236
253 | 543.95 | -98.877 | 0.0025255
254 | 546.1 | -93.9941 | 0.001972
255 | 548.25 | -107.4219 | -0.0015568
256 | 550.4 | -108.6426 | -0.0021796
257 | 552.55 | -119.6289 | -0.0057776
258 | 554.7 | -113.5254 | -0.0063312
259 | 556.85 | -128.1738 | -0.0097908
260 | 559 | -126.9531 | -0.010344
261 | 561.15 | -137.9395 | -0.013942
262 | 563.3 | -137.9395 | -0.014634
263 | 565.45 | -144.043 | -0.018232
264 | 567.6 | -144.043 | -0.018855
265 | 569.75 | -156.25 | -0.022453
266 | 571.9 | -156.25 | -0.023007
267 | 574.05 | -162.3535 | -0.026743
268 | 576.2 | -167.2363 | -0.027297
269 | 578.35 | -172.1191 | -0.030826
270 | 580.5 | -177.002 | -0.031517
271 | 582.65 | -184.3262 | -0.035115
272 | 584.8 | -181.8848 | -0.035877
273 | 586.95 | -194.0918 | -0.039544
274 | 589.1 | -194.0918 | -0.040236
275 | 591.25 | -207.5195 | -0.043765
276 | 593.4 | -214.8438 | -0.047639
277 | 595.55 | -211.1816 | -0.04847
278 | 597.7 | -222.168 | -0.052137
279 | 599.85 | -225.8301 | -0.053037
280 | 602 | -235.5957 | -0.056773
281 | 604.15 | -234.375 | -0.057465
282 | 606.3 | -241.6992 | -0.061201
283 | 608.45 | -245.3613 | -0.06217
284 | 610.6 | -252.6855 | -0.065837
285 | 612.75 | -252.6855 | -0.066529
286 | 614.9 | -261.2305 | -0.070196
287 | 617.05 | -263.6719 | -0.070958
288 | 619.2 | -272.2168 | -0.074763
289 | 621.35 | -270.9961 | -0.075524
290 | 623.5 | -281.9824 | -0.079261
291 | 625.65 | -280.7617 | -0.080091
292 | 627.8 | -292.9688 | -0.083966
293 | 629.95 | -289.3066 | -0.084727
294 | 632.1 | -297.8516 | -0.088533
295 | 634.25 | -302.7344 | -0.089294
296 | 636.4 | -310.0586 | -0.093099
297 | 638.55 | -310.0586 | -0.09386
298 | 640.7 | -317.3828 | -0.097874
299 | 642.85 | -318.6035 | -0.098635
300 | 645 | -330.8105 | -0.10258
301 | 647.15 | -328.3691 | -0.10341
302 | 649.3 | -338.1348 | -0.10735
303 | 651.45 | -339.3555 | -0.10811
304 | 653.6 | -346.6797 | -0.11192
305 | 655.75 | -351.5625 | -0.11282
306 | 657.9 | -357.666 | -0.11676
307 | 660.05 | -361.3281 | -0.11766
308 | 662.2 | -372.3145 | -0.12161
309 | 664.35 | -367.4316 | -0.12251
310 | 666.5 | -379.6387 | -0.12659
311 | 668.65 | -382.0801 | -0.12749
312 | 670.8 | -388.1836 | -0.13136
313 | 672.95 | -390.625 | -0.13233
314 | 675.1 | -395.5078 | -0.13641
315 | 677.25 | -400.3906 | -0.13724
316 | 679.4 | -408.9355 | -0.14119
317 | 681.55 | -406.4941 | -0.14223
318 | 683.7 | -417.4805 | -0.14631
319 | 685.85 | -426.0254 | -0.15074
320 | 688 | -427.2461 | -0.15178
321 | 690.15 | -434.5703 | -0.15613
322 | 692.3 | -434.5703 | -0.15724
323 | 694.45 | -446.7773 | -0.16132
324 | 696.6 | -444.3359 | -0.1625
325 | 698.75 | -454.1016 | -0.16658
326 | 700.9 | -457.7637 | -0.16783
327 | 703.05 | -466.3086 | -0.17191
328 | 705.2 | -465.0879 | -0.17316
329 | 707.35 | -472.4121 | -0.17745
330 | 709.5 | -477.2949 | -0.17862
331 | 711.65 | -485.8398 | -0.18284
332 | 713.8 | -487.0605 | -0.18416
333 | 715.95 | -494.3848 | -0.18831
334 | 718.1 | -496.8262 | -0.18949
335 | 720.25 | -504.1504 | -0.19398
336 | 722.4 | -506.5918 | -0.19523
337 | 724.55 | -516.3574 | -0.19966
338 | 726.7 | -515.1367 | -0.20111
339 | 728.85 | -524.9023 | -0.20561
340 | 731 | -522.4609 | -0.20692
341 | 733.15 | -534.668 | -0.21135
342 | 735.3 | -535.8887 | -0.2128
343 | 737.45 | -545.6543 | -0.21737
344 | 739.6 | -540.7715 | -0.21896
345 | 741.75 | -549.3164 | -0.22374
346 | 743.9 | -554.1992 | -0.22526
347 | 746.05 | -561.5234 | -0.23003
348 | 748.2 | -563.9648 | -0.23155
349 | 750.35 | -571.2891 | -0.23633
350 | 752.5 | -562.7441 | -0.23474
351 | 754.65 | -563.9648 | -0.23571
352 | 756.8 | -555.4199 | -0.23342
353 | 758.95 | -555.4199 | -0.23405
354 | 761.1 | -544.4336 | -0.23155
355 | 763.25 | -545.6543 | -0.23183
356 | 765.4 | -531.0059 | -0.22955
357 | 767.55 | -535.8887 | -0.22976
358 | 769.7 | -524.9023 | -0.22706
359 | 771.85 | -524.9023 | -0.22733
360 | 774 | -515.1367 | -0.22457
361 | 776.15 | -515.1367 | -0.22464
362 | 778.3 | -506.5918 | -0.2218
363 | 780.45 | -506.5918 | -0.22201
364 | 782.6 | -496.8262 | -0.2191
365 | 784.75 | -493.1641 | -0.21931
366 | 786.9 | -485.8398 | -0.21654
367 | 789.05 | -487.0605 | -0.21661
368 | 791.2 | -478.5156 | -0.2137
369 | 793.35 | -474.8535 | -0.2137
370 | 795.5 | -466.3086 | -0.21087
371 | 797.65 | -463.8672 | -0.2108
372 | 799.8 | -458.9844 | -0.20796
373 | 801.95 | -458.9844 | -0.20789
374 | 804.1 | -444.3359 | -0.20492
375 | 806.25 | -449.2188 | -0.20505
376 | 808.4 | -438.2324 | -0.20215
377 | 810.55 | -438.2324 | -0.20208
378 | 812.7 | -428.4668 | -0.1991
379 | 814.85 | -426.0254 | -0.19896
380 | 817 | -415.0391 | -0.19606
381 | 819.15 | -407.7148 | -0.19301
382 | 821.3 | -407.7148 | -0.19288
383 | 823.45 | -394.2871 | -0.18997
384 | 825.6 | -401.6113 | -0.18976
385 | 827.75 | -385.7422 | -0.18686
386 | 829.9 | -388.1836 | -0.18672
387 | 832.05 | -378.418 | -0.18374
388 | 834.2 | -378.418 | -0.18353
389 | 836.35 | -366.2109 | -0.18042
390 | 838.5 | -364.9902 | -0.18028
391 | 840.65 | -356.4453 | -0.17745
392 | 842.8 | -357.666 | -0.17724
393 | 844.95 | -351.5625 | -0.17433
394 | 847.1 | -349.1211 | -0.17406
395 | 849.25 | -336.9141 | -0.17122
396 | 851.4 | -336.9141 | -0.17087
397 | 853.55 | -329.5898 | -0.16783
398 | 855.7 | -329.5898 | -0.16748
399 | 857.85 | -321.0449 | -0.16451
400 | 860 | -321.0449 | -0.16444
401 | 862.15 | -308.8379 | -0.16112
402 | 864.3 | -313.7207 | -0.16098
403 | 866.45 | -299.0723 | -0.158
404 | 868.6 | -300.293 | -0.15773
405 | 870.75 | -290.5273 | -0.15454
406 | 872.9 | -292.9688 | -0.15427
407 | 875.05 | -280.7617 | -0.15122
408 | 877.2 | -283.2031 | -0.15094
409 | 879.35 | -272.2168 | -0.14783
410 | 881.5 | -272.2168 | -0.14762
411 | 883.65 | -263.6719 | -0.14451
412 | 885.8 | -260.0098 | -0.1443
413 | 887.95 | -253.9062 | -0.14119
414 | 890.1 | -252.6855 | -0.14084
415 | 892.25 | -244.1406 | -0.13766
416 | 894.4 | -241.6992 | -0.13738
417 | 896.55 | -235.5957 | -0.13413
418 | 898.7 | -235.5957 | -0.13378
419 | 900.85 | -223.3887 | -0.13067
420 | 903 | -225.8301 | -0.13039
421 | 905.15 | -211.1816 | -0.12728
422 | 907.3 | -214.8438 | -0.12707
423 | 909.45 | -205.0781 | -0.12375
424 | 911.6 | -194.0918 | -0.1205
425 | 913.75 | -194.0918 | -0.11995
426 | 915.9 | -184.3262 | -0.11676
427 | 918.05 | -185.5469 | -0.11642
428 | 920.2 | -174.5605 | -0.11317
429 | 922.35 | -175.7812 | -0.11268
430 | 924.5 | -164.7949 | -0.1095
431 | 926.65 | -167.2363 | -0.10929
432 | 928.8 | -157.4707 | -0.10604
433 | 930.95 | -156.25 | -0.10555
434 | 933.1 | -147.7051 | -0.10237
435 | 935.25 | -145.2637 | -0.10189
436 | 937.4 | -135.498 | -0.098566
437 | 939.55 | -137.9395 | -0.09815
438 | 941.7 | -129.3945 | -0.094898
439 | 943.85 | -125.7324 | -0.094622
440 | 946 | -118.4082 | -0.091231
441 | 948.15 | -115.9668 | -0.090885
442 | 950.3 | -109.8633 | -0.087564
443 | 952.45 | -108.6426 | -0.087218
444 | 954.6 | -95.2148 | -0.083758
445 | 956.75 | -96.4355 | -0.083343
446 | 958.9 | -89.1113 | -0.080091
447 | 961.05 | -90.332 | -0.079745
448 | 963.2 | -76.9043 | -0.076216
449 | 965.35 | -78.125 | -0.075939
450 | 967.5 | -65.918 | -0.072618
451 | 969.65 | -69.5801 | -0.072065
452 | 971.8 | -59.8145 | -0.068813
453 | 973.95 | -56.1523 | -0.068259
454 | 976.1 | -47.6074 | -0.064869
455 | 978.25 | -46.3867 | -0.064453
456 | 980.4 | -40.2832 | -0.061063
457 | 982.55 | -39.0625 | -0.060648
458 | 984.7 | -29.2969 | -0.057257
459 | 986.85 | -26.8555 | -0.056911
460 | 989 | -18.3105 | -0.053382
461 | 991.15 | -19.5312 | -0.052967
462 | 993.3 | -7.3242 | -0.049508
463 | 995.45 | -9.7656 | -0.049023
464 | 997.6 | 0 | -0.045425
465 | 999.75 | 1.2207 | -0.045079
Center data before PMax, ±Pr and ±Vc Calc.
PMax (µC/cm2) | 0.23335
Pr (µC/cm2) | 0.043429
-Pr (µC/cm2) | -0.045079
Ec (kV/cm) | 14842.4045
-Ec (kV/cm) | -21010.06
CMax-Eff (nF) | 0.33634
Offset (µC/cm2) | 0.022107
Vert. (±Pr) Shift (µC/cm2) | -0.00082537
Horiz. Shift (±Ec) | -3083.8278
A (Loop Area - µC/cm2·Volts) | 0.3307
Hysteresis Version: 5.3.0 - Radiant Technologies, Inc., 1999 - 10/02/14