## Hysteresis Task
Hysteresis
Executed Version | 5.3.0
Vision Version | 5.3.1 (R)
Vision Compiled | 2014-09-10
Driver Version | 5.1.14
Windows Version | Windows 7
Processor Information | x86 (AMD or Intel) - 4 Processors
Tester Name | RT66B0914-297
Tester S/N | RT66B0914-297
Internal Amp Type | No Internal Amp
Internal Amp Serial | 0
Execution Count | 1
Excel Date | 9/12/2023 - 14:15:23
Configuration Date | 2023-12-09 13:55
Execution Date | 2023-12-09 14:15
Sample Info.
Sample Name
Lot Name
Wafer Name
Die Row/Column | 0/0
Capacitor ID | 0
Area (cm2) | 0.83539
Thickness (µm) | 2070
Mux Adjust | Disabled
Amplifier | High Voltage (HVA)
HVI Channel/Port | 1/1
DRIVE Gain Factor | 1000
DRIVE Voltage Limit | 4000
Tester Info
Tester Name | RT66B0914-297
Tester Serial Number | RT66B0914-297
Return Signal Amp. Level [Index] | 0.021 [2]
Hysteresis Info
Task Name | Hyst-1
Max. Volts | 414
Max. Field (kV/cm) | 2
Hysteresis Period (ms) | 1000
Preset Disabled
Profile | Standard Bipolar
Data | Valid Data
Point | Time (ms) | Field (kV/cm) | Measured Polarization (µC/cm2)
1 | 3 | 1.2207 | -0.0079918
2 | 6 | 8.5449 | -0.0053625
3 | 9 | 12.207 | -0.0054317
4 | 12 | 18.3105 | -0.0025947
5 | 15 | 19.5312 | -0.0023872
6 | 18 | 30.5176 | 0.00038056
7 | 21 | 26.8555 | 0.00024218
8 | 24 | 40.2832 | 0.0028715
9 | 27 | 37.8418 | 0.0029407
10 | 30 | 48.8281 | 0.0059852
11 | 33 | 50.0488 | 0.006262
12 | 36 | 57.373 | 0.0090297
13 | 39 | 58.5938 | 0.0090989
14 | 42 | 65.918 | 0.011936
15 | 45 | 69.5801 | 0.011936
16 | 48 | 79.3457 | 0.01498
17 | 51 | 79.3457 | 0.015326
18 | 54 | 87.8906 | 0.018371
19 | 57 | 87.8906 | 0.018786
20 | 60 | 95.2148 | 0.021623
21 | 63 | 93.9941 | 0.02183
22 | 66 | 106.2012 | 0.024667
23 | 69 | 106.2012 | 0.025013
24 | 72 | 120.8496 | 0.028265
25 | 75 | 113.5254 | 0.028611
26 | 78 | 124.5117 | 0.031794
27 | 81 | 123.291 | 0.031794
28 | 84 | 135.498 | 0.034839
29 | 87 | 135.498 | 0.035115
30 | 90 | 147.7051 | 0.038229
31 | 93 | 146.4844 | 0.038714
32 | 96 | 157.4707 | 0.041966
33 | 99 | 156.25 | 0.042381
34 | 102 | 162.3535 | 0.045425
35 | 105 | 167.2363 | 0.045633
36 | 108 | 175.7812 | 0.048885
37 | 111 | 175.7812 | 0.0493
38 | 114 | 185.5469 | 0.05276
39 | 117 | 187.9883 | 0.052898
40 | 120 | 192.8711 | 0.056219
41 | 123 | 194.0918 | 0.056427
42 | 126 | 205.0781 | 0.059748
43 | 129 | 203.8574 | 0.060094
44 | 132 | 211.1816 | 0.063485
45 | 135 | 216.0645 | 0.0639
46 | 138 | 224.6094 | 0.067221
47 | 141 | 224.6094 | 0.067636
48 | 144 | 233.1543 | 0.070819
49 | 147 | 245.3613 | 0.074348
50 | 150 | 241.6992 | 0.074971
51 | 153 | 252.6855 | 0.0785
52 | 156 | 253.9062 | 0.079053
53 | 159 | 261.2305 | 0.082374
54 | 162 | 261.2305 | 0.08272
55 | 165 | 272.2168 | 0.086111
56 | 168 | 272.2168 | 0.086457
57 | 171 | 284.4238 | 0.090055
58 | 174 | 281.9824 | 0.090608
59 | 177 | 290.5273 | 0.094206
60 | 180 | 289.3066 | 0.094691
61 | 183 | 299.0723 | 0.097943
62 | 186 | 301.5137 | 0.098358
63 | 189 | 308.8379 | 0.10203
64 | 192 | 308.8379 | 0.10265
65 | 195 | 322.2656 | 0.10632
66 | 198 | 321.0449 | 0.10701
67 | 201 | 330.8105 | 0.1104
68 | 204 | 332.0312 | 0.11095
69 | 207 | 341.7969 | 0.11455
70 | 210 | 341.7969 | 0.11524
71 | 213 | 350.3418 | 0.11919
72 | 216 | 350.3418 | 0.11988
73 | 219 | 360.1074 | 0.12354
74 | 222 | 360.1074 | 0.12431
75 | 225 | 368.6523 | 0.12804
76 | 228 | 368.6523 | 0.12866
77 | 231 | 375.9766 | 0.13282
78 | 234 | 375.9766 | 0.13372
79 | 237 | 385.7422 | 0.13773
80 | 240 | 388.1836 | 0.13849
81 | 243 | 396.7285 | 0.14236
82 | 246 | 396.7285 | 0.1432
83 | 249 | 407.7148 | 0.14735
84 | 252 | 407.7148 | 0.14838
85 | 255 | 407.7148 | 0.14928
86 | 258 | 396.7285 | 0.14693
87 | 261 | 400.3906 | 0.14714
88 | 264 | 388.1836 | 0.14444
89 | 267 | 390.625 | 0.14458
90 | 270 | 379.6387 | 0.14195
91 | 273 | 380.8594 | 0.14216
92 | 276 | 369.873 | 0.1396
93 | 279 | 369.873 | 0.13953
94 | 282 | 358.8867 | 0.13676
95 | 285 | 357.666 | 0.13662
96 | 288 | 347.9004 | 0.13399
97 | 291 | 347.9004 | 0.13399
98 | 294 | 336.9141 | 0.13122
99 | 297 | 336.9141 | 0.13129
100 | 300 | 328.3691 | 0.12839
101 | 303 | 327.1484 | 0.12825
102 | 306 | 321.0449 | 0.12541
103 | 309 | 317.3828 | 0.12527
104 | 312 | 310.0586 | 0.12264
105 | 315 | 311.2793 | 0.12258
106 | 318 | 301.5137 | 0.1196
107 | 321 | 300.293 | 0.11946
108 | 324 | 292.9688 | 0.11642
109 | 327 | 292.9688 | 0.11635
110 | 330 | 283.2031 | 0.11351
111 | 333 | 284.4238 | 0.11351
112 | 336 | 272.2168 | 0.11088
113 | 339 | 272.2168 | 0.11054
114 | 342 | 262.4512 | 0.10749
115 | 345 | 261.2305 | 0.10735
116 | 348 | 250.2441 | 0.10431
117 | 351 | 252.6855 | 0.10438
118 | 354 | 240.4785 | 0.10147
119 | 357 | 240.4785 | 0.1014
120 | 360 | 230.7129 | 0.09822
121 | 363 | 220.9473 | 0.095037
122 | 366 | 224.6094 | 0.094829
123 | 369 | 213.623 | 0.091992
124 | 372 | 209.9609 | 0.091785
125 | 375 | 207.5195 | 0.088948
126 | 378 | 207.5195 | 0.08874
127 | 381 | 192.8711 | 0.085557
128 | 384 | 194.0918 | 0.08528
129 | 387 | 183.1055 | 0.082167
130 | 390 | 185.5469 | 0.082028
131 | 393 | 175.7812 | 0.079122
132 | 396 | 174.5605 | 0.079053
133 | 399 | 167.2363 | 0.075801
134 | 402 | 166.0156 | 0.075593
135 | 405 | 153.8086 | 0.072411
136 | 408 | 153.8086 | 0.072203
137 | 411 | 141.6016 | 0.069297
138 | 414 | 145.2637 | 0.06902
139 | 417 | 133.0566 | 0.066045
140 | 420 | 136.7188 | 0.065768
141 | 423 | 126.9531 | 0.062516
142 | 426 | 123.291 | 0.06217
143 | 429 | 117.1875 | 0.059195
144 | 432 | 119.6289 | 0.059126
145 | 435 | 104.9805 | 0.056012
146 | 438 | 106.2012 | 0.055666
147 | 441 | 95.2148 | 0.052552
148 | 444 | 93.9941 | 0.052206
149 | 447 | 83.0078 | 0.048885
150 | 450 | 85.4492 | 0.048816
151 | 453 | 76.9043 | 0.045771
152 | 456 | 75.6836 | 0.045564
153 | 459 | 69.5801 | 0.042381
154 | 462 | 69.5801 | 0.041966
155 | 465 | 57.373 | 0.038783
156 | 468 | 54.9316 | 0.038298
157 | 471 | 50.0488 | 0.035323
158 | 474 | 45.166 | 0.035115
159 | 477 | 36.6211 | 0.032071
160 | 480 | 35.4004 | 0.031725
161 | 483 | 25.6348 | 0.028335
162 | 486 | 26.8555 | 0.028058
163 | 489 | 17.0898 | 0.024806
164 | 492 | 20.752 | 0.024667
165 | 495 | 6.1035 | 0.021554
166 | 498 | 7.3242 | 0.021138
167 | 501 | 0 | 0.017956
168 | 504 | -1.2207 | 0.017471
169 | 507 | -10.9863 | 0.014081
170 | 510 | -12.207 | 0.013942
171 | 513 | -20.752 | 0.010829
172 | 516 | -20.752 | 0.010483
173 | 519 | -28.0762 | 0.0072307
174 | 522 | -26.8555 | 0.0067463
175 | 525 | -41.5039 | 0.0035634
176 | 528 | -40.2832 | 0.0032867
177 | 531 | -50.0488 | 0.00010379
178 | 534 | -48.8281 | -0.00017298
179 | 537 | -57.373 | -0.0032867
180 | 540 | -54.9316 | -0.003771
181 | 543 | -64.6973 | -0.0070923
182 | 546 | -65.918 | -0.0074383
183 | 549 | -76.9043 | -0.010621
184 | 552 | -78.125 | -0.010898
185 | 555 | -84.2285 | -0.014219
186 | 558 | -86.6699 | -0.014565
187 | 561 | -97.6562 | -0.017817
188 | 564 | -95.2148 | -0.018371
189 | 567 | -104.9805 | -0.021554
190 | 570 | -106.2012 | -0.0219
191 | 573 | -113.5254 | -0.025013
192 | 576 | -117.1875 | -0.025428
193 | 579 | -126.9531 | -0.028819
194 | 582 | -125.7324 | -0.029234
195 | 585 | -137.9395 | -0.032555
196 | 588 | -136.7188 | -0.032971
197 | 591 | -145.2637 | -0.036084
198 | 594 | -148.9258 | -0.036499
199 | 597 | -153.8086 | -0.039751
200 | 600 | -156.25 | -0.040236
201 | 603 | -162.3535 | -0.043834
202 | 606 | -163.5742 | -0.04418
203 | 609 | -178.2227 | -0.04757
204 | 612 | -172.1191 | -0.047847
205 | 615 | -183.1055 | -0.05103
206 | 618 | -181.8848 | -0.051583
207 | 621 | -192.8711 | -0.055112
208 | 624 | -195.3125 | -0.055527
209 | 627 | -203.8574 | -0.059056
210 | 630 | -201.416 | -0.059471
211 | 633 | -213.623 | -0.062654
212 | 636 | -213.623 | -0.063208
213 | 639 | -224.6094 | -0.066598
214 | 642 | -231.9336 | -0.070404
215 | 645 | -234.375 | -0.071096
216 | 648 | -244.1406 | -0.074556
217 | 651 | -242.9199 | -0.074902
218 | 654 | -253.9062 | -0.078361
219 | 657 | -252.6855 | -0.078915
220 | 660 | -262.4512 | -0.082513
221 | 663 | -261.2305 | -0.083136
222 | 666 | -272.2168 | -0.086664
223 | 669 | -269.7754 | -0.087149
224 | 672 | -278.3203 | -0.090678
225 | 675 | -283.2031 | -0.091162
226 | 678 | -290.5273 | -0.094691
227 | 681 | -292.9688 | -0.095452
228 | 684 | -301.5137 | -0.098981
229 | 687 | -302.7344 | -0.099742
230 | 690 | -312.5 | -0.10313
231 | 693 | -308.8379 | -0.10376
232 | 696 | -321.0449 | -0.10735
233 | 699 | -317.3828 | -0.10811
234 | 702 | -328.3691 | -0.11178
235 | 705 | -329.5898 | -0.11261
236 | 708 | -338.1348 | -0.11628
237 | 711 | -343.0176 | -0.11683
238 | 714 | -349.1211 | -0.12064
239 | 717 | -347.9004 | -0.12126
240 | 720 | -357.666 | -0.1252
241 | 723 | -357.666 | -0.12597
242 | 726 | -368.6523 | -0.12998
243 | 729 | -367.4316 | -0.13081
244 | 732 | -378.418 | -0.13455
245 | 735 | -377.1973 | -0.13531
246 | 738 | -386.9629 | -0.13939
247 | 741 | -390.625 | -0.14022
248 | 744 | -395.5078 | -0.14444
249 | 747 | -395.5078 | -0.14541
250 | 750 | -405.2734 | -0.14928
251 | 753 | -396.7285 | -0.14693
252 | 756 | -395.5078 | -0.14749
253 | 759 | -388.1836 | -0.14506
254 | 762 | -390.625 | -0.14548
255 | 765 | -377.1973 | -0.14285
256 | 768 | -378.418 | -0.14299
257 | 771 | -369.873 | -0.14029
258 | 774 | -366.2109 | -0.14029
259 | 777 | -357.666 | -0.13752
260 | 780 | -356.4453 | -0.13759
261 | 783 | -349.1211 | -0.1351
262 | 786 | -345.459 | -0.1351
263 | 789 | -340.5762 | -0.13212
264 | 792 | -341.7969 | -0.13219
265 | 795 | -328.3691 | -0.12929
266 | 798 | -330.8105 | -0.12908
267 | 801 | -321.0449 | -0.12652
268 | 804 | -318.6035 | -0.12659
269 | 807 | -308.8379 | -0.12368
270 | 810 | -310.0586 | -0.12348
271 | 813 | -301.5137 | -0.12064
272 | 816 | -300.293 | -0.1205
273 | 819 | -292.9688 | -0.11766
274 | 822 | -294.1895 | -0.11752
275 | 825 | -279.541 | -0.11483
276 | 828 | -283.2031 | -0.1149
277 | 831 | -269.7754 | -0.11164
278 | 834 | -272.2168 | -0.11144
279 | 837 | -263.6719 | -0.1086
280 | 840 | -263.6719 | -0.10867
281 | 843 | -252.6855 | -0.10562
282 | 846 | -253.9062 | -0.10569
283 | 849 | -239.2578 | -0.10265
284 | 852 | -242.9199 | -0.10237
285 | 855 | -231.9336 | -0.099396
286 | 858 | -233.1543 | -0.099257
287 | 861 | -223.3887 | -0.096351
288 | 864 | -212.4023 | -0.093376
289 | 867 | -213.623 | -0.093238
290 | 870 | -206.2988 | -0.090193
291 | 873 | -205.0781 | -0.089916
292 | 876 | -196.5332 | -0.086803
293 | 879 | -192.8711 | -0.086734
294 | 882 | -180.6641 | -0.083758
295 | 885 | -186.7676 | -0.08362
296 | 888 | -173.3398 | -0.080645
297 | 891 | -177.002 | -0.080368
298 | 894 | -162.3535 | -0.077323
299 | 897 | -163.5742 | -0.076977
300 | 900 | -155.0293 | -0.074071
301 | 903 | -153.8086 | -0.073794
302 | 906 | -144.043 | -0.070819
303 | 909 | -148.9258 | -0.070612
304 | 912 | -137.9395 | -0.067429
305 | 915 | -136.7188 | -0.067152
306 | 918 | -128.1738 | -0.064038
307 | 921 | -123.291 | -0.063969
308 | 924 | -118.4082 | -0.060925
309 | 927 | -118.4082 | -0.060717
310 | 930 | -111.084 | -0.057534
311 | 933 | -106.2012 | -0.057188
312 | 936 | -97.6562 | -0.054005
313 | 939 | -96.4355 | -0.053867
314 | 942 | -86.6699 | -0.050892
315 | 945 | -85.4492 | -0.050684
316 | 948 | -76.9043 | -0.047501
317 | 951 | -79.3457 | -0.047086
318 | 954 | -65.918 | -0.043903
319 | 957 | -65.918 | -0.043626
320 | 960 | -57.373 | -0.040582
321 | 963 | -58.5938 | -0.040374
322 | 966 | -47.6074 | -0.03733
323 | 969 | -51.2695 | -0.036984
324 | 972 | -40.2832 | -0.033593
325 | 975 | -40.2832 | -0.033316
326 | 978 | -31.7383 | -0.030272
327 | 981 | -25.6348 | -0.030134
328 | 984 | -20.752 | -0.026951
329 | 987 | -21.9727 | -0.026812
330 | 990 | -10.9863 | -0.023353
331 | 993 | -12.207 | -0.023076
332 | 996 | -3.6621 | -0.019685
333 | 999 | -1.2207 | -0.019478
Center data before PMax, ±Pr and ±Vc Calc.
PMax (µC/cm2) | 0.14735
Pr (µC/cm2) | 0.017956
-Pr (µC/cm2) | -0.019478
Ec (kV/cm) | 6004.4403
-Ec (kV/cm) | -10265.3503
CMax-Eff (nF) | 0.29732
Offset (µC/cm2) | 0.0079918
Vert. (±Pr) Shift (µC/cm2) | -0.00076112
Horiz. Shift (±Ec) | -2130.455
A (Loop Area - µC/cm2·Volts) | 0.10168
Hysteresis Version: 5.3.0 - Radiant Technologies, Inc., 1999 - 10/02/14