## Hysteresis Task
Hysteresis
Executed Version | 5.3.0
Vision Version | 5.3.1 (R)
Vision Compiled | 2014-09-10
Driver Version | 5.1.14
Windows Version | Windows 7
Processor Information | x86 (AMD or Intel) - 4 Processors
Tester Name | RT66B0914-297
Tester S/N | RT66B0914-297
Internal Amp Type | No Internal Amp
Internal Amp Serial | 0
Execution Count | 1
Excel Date | 9/12/2023 - 14:17:36
Configuration Date | 2023-12-09 13:55
Execution Date | 2023-12-09 14:17
Sample Info.
Sample Name
Lot Name
Wafer Name
Die Row/Column | 0/0
Capacitor ID | 0
Area (cm2) | 0.83539
Thickness (µm) | 2070
Mux Adjust | Disabled
Amplifier | High Voltage (HVA)
HVI Channel/Port | 1/1
DRIVE Gain Factor | 1000
DRIVE Voltage Limit | 4000
Tester Info
Tester Name | RT66B0914-297
Tester Serial Number | RT66B0914-297
Return Signal Amp. Level [Index] | 0.021 [2]
Hysteresis Info
Task Name | Hyst-1
Max. Volts | 662.4
Max. Field (kV/cm) | 3.2
Hysteresis Period (ms) | 1000
Preset Disabled
Profile | Standard Bipolar
Data | Valid Data
Point | Time (ms) | Field (kV/cm) | Measured Polarization (µC/cm2)
1 | 2 | -1.2207 | -0.033143
2 | 4 | 6.1035 | -0.030514
3 | 6 | 10.9863 | -0.030376
4 | 8 | 19.5312 | -0.027677
5 | 10 | 19.5312 | -0.027746
6 | 12 | 28.0762 | -0.02484
7 | 14 | 31.7383 | -0.02484
8 | 16 | 36.6211 | -0.022073
9 | 18 | 36.6211 | -0.021865
10 | 20 | 46.3867 | -0.018959
11 | 22 | 47.6074 | -0.01889
12 | 24 | 56.1523 | -0.015914
13 | 26 | 69.5801 | -0.01287
14 | 28 | 67.1387 | -0.012732
15 | 30 | 75.6836 | -0.0094795
16 | 32 | 76.9043 | -0.0092027
17 | 34 | 89.1113 | -0.0062274
18 | 36 | 85.4492 | -0.005743
19 | 38 | 96.4355 | -0.0026293
20 | 40 | 97.6562 | -0.002145
21 | 42 | 108.6426 | 0.0010379
22 | 44 | 104.9805 | 0.0013147
23 | 46 | 115.9668 | 0.0047051
24 | 48 | 114.7461 | 0.0049127
25 | 50 | 124.5117 | 0.008234
26 | 52 | 134.2773 | 0.011832
27 | 54 | 134.2773 | 0.012316
28 | 56 | 146.4844 | 0.015707
29 | 58 | 146.4844 | 0.01626
30 | 60 | 155.0293 | 0.019858
31 | 62 | 155.0293 | 0.020343
32 | 64 | 166.0156 | 0.023802
33 | 66 | 162.3535 | 0.024356
34 | 68 | 174.5605 | 0.027746
35 | 70 | 175.7812 | 0.028231
36 | 72 | 187.9883 | 0.031829
37 | 74 | 192.8711 | 0.035496
38 | 76 | 195.3125 | 0.036326
39 | 78 | 201.416 | 0.039994
40 | 80 | 201.416 | 0.040686
41 | 82 | 212.4023 | 0.044284
42 | 84 | 211.1816 | 0.044837
43 | 86 | 225.8301 | 0.048435
44 | 88 | 224.6094 | 0.049127
45 | 90 | 234.375 | 0.052794
46 | 92 | 231.9336 | 0.053486
47 | 94 | 245.3613 | 0.057223
48 | 96 | 250.2441 | 0.061028
49 | 98 | 251.4648 | 0.061928
50 | 100 | 262.4512 | 0.065733
51 | 102 | 263.6719 | 0.066495
52 | 104 | 269.7754 | 0.070369
53 | 106 | 273.4375 | 0.070923
54 | 108 | 281.9824 | 0.074867
55 | 110 | 279.541 | 0.07549
56 | 112 | 288.0859 | 0.079226
57 | 114 | 291.748 | 0.080126
58 | 116 | 299.0723 | 0.083931
59 | 118 | 301.5137 | 0.084762
60 | 120 | 311.2793 | 0.088636
61 | 122 | 323.4863 | 0.09265
62 | 124 | 321.0449 | 0.093687
63 | 126 | 329.5898 | 0.097562
64 | 128 | 327.1484 | 0.098462
65 | 130 | 339.3555 | 0.10234
66 | 132 | 339.3555 | 0.10324
67 | 134 | 349.1211 | 0.10725
68 | 136 | 350.3418 | 0.10815
69 | 138 | 362.5488 | 0.11223
70 | 140 | 357.666 | 0.11306
71 | 142 | 367.4316 | 0.11714
72 | 144 | 379.6387 | 0.12123
73 | 146 | 377.1973 | 0.12233
74 | 148 | 388.1836 | 0.12628
75 | 150 | 389.4043 | 0.12732
76 | 152 | 400.3906 | 0.1314
77 | 154 | 397.9492 | 0.1325
78 | 156 | 408.9355 | 0.13652
79 | 158 | 406.4941 | 0.13769
80 | 160 | 415.0391 | 0.14178
81 | 162 | 416.2598 | 0.14268
82 | 164 | 424.8047 | 0.1469
83 | 166 | 428.4668 | 0.1478
84 | 168 | 438.2324 | 0.15188
85 | 170 | 445.5566 | 0.15631
86 | 172 | 445.5566 | 0.15762
87 | 174 | 457.7637 | 0.16164
88 | 176 | 454.1016 | 0.16295
89 | 178 | 465.0879 | 0.16724
90 | 180 | 468.75 | 0.16842
91 | 182 | 478.5156 | 0.17264
92 | 184 | 477.2949 | 0.17381
93 | 186 | 484.6191 | 0.1781
94 | 188 | 483.3984 | 0.17907
95 | 190 | 496.8262 | 0.18336
96 | 192 | 505.3711 | 0.188
97 | 194 | 502.9297 | 0.18945
98 | 196 | 517.5781 | 0.19402
99 | 198 | 516.3574 | 0.19533
100 | 200 | 521.2402 | 0.19962
101 | 202 | 521.2402 | 0.20094
102 | 204 | 532.2266 | 0.20537
103 | 206 | 534.668 | 0.20661
104 | 208 | 546.875 | 0.21111
105 | 210 | 543.2129 | 0.21249
106 | 212 | 552.9785 | 0.21699
107 | 214 | 565.1855 | 0.22176
108 | 216 | 560.3027 | 0.22342
109 | 218 | 571.2891 | 0.2282
110 | 220 | 576.1719 | 0.22979
111 | 222 | 585.9375 | 0.2345
112 | 224 | 583.4961 | 0.23602
113 | 226 | 590.8203 | 0.24079
114 | 228 | 589.5996 | 0.24225
115 | 230 | 604.248 | 0.24709
116 | 232 | 603.0273 | 0.24875
117 | 234 | 611.5723 | 0.25359
118 | 236 | 614.0137 | 0.25532
119 | 238 | 621.3379 | 0.26065
120 | 240 | 629.8828 | 0.26591
121 | 242 | 631.1035 | 0.26785
122 | 244 | 637.207 | 0.27331
123 | 246 | 642.0898 | 0.27518
124 | 248 | 650.6348 | 0.28051
125 | 250 | 646.9727 | 0.28252
126 | 252 | 657.959 | 0.28777
127 | 254 | 650.6348 | 0.2866
128 | 256 | 649.4141 | 0.28784
129 | 258 | 642.0898 | 0.28604
130 | 260 | 639.6484 | 0.28681
131 | 262 | 629.8828 | 0.28452
132 | 264 | 632.3242 | 0.28501
133 | 266 | 618.8965 | 0.28265
134 | 268 | 611.5723 | 0.27996
135 | 270 | 614.0137 | 0.28009
136 | 272 | 605.4688 | 0.2776
137 | 274 | 603.0273 | 0.27767
138 | 276 | 592.041 | 0.27525
139 | 278 | 589.5996 | 0.27525
140 | 280 | 582.2754 | 0.27276
141 | 282 | 584.7168 | 0.27255
142 | 284 | 571.2891 | 0.26985
143 | 286 | 574.9512 | 0.26992
144 | 288 | 561.5234 | 0.26702
145 | 290 | 562.7441 | 0.26702
146 | 292 | 552.9785 | 0.26439
147 | 294 | 541.9922 | 0.26141
148 | 296 | 545.6543 | 0.26141
149 | 298 | 535.8887 | 0.25851
150 | 300 | 531.0059 | 0.25851
151 | 302 | 521.2402 | 0.25553
152 | 304 | 523.6816 | 0.25553
153 | 306 | 513.916 | 0.25262
154 | 308 | 515.1367 | 0.25242
155 | 310 | 505.3711 | 0.24951
156 | 312 | 505.3711 | 0.24951
157 | 314 | 498.0469 | 0.24654
158 | 316 | 484.6191 | 0.24349
159 | 318 | 483.3984 | 0.24335
160 | 320 | 478.5156 | 0.24045
161 | 322 | 478.5156 | 0.24017
162 | 324 | 465.0879 | 0.23733
163 | 326 | 467.5293 | 0.23706
164 | 328 | 455.3223 | 0.23401
165 | 330 | 457.7637 | 0.23373
166 | 332 | 446.7773 | 0.23104
167 | 334 | 444.3359 | 0.23069
168 | 336 | 438.2324 | 0.22758
169 | 338 | 430.9082 | 0.22467
170 | 340 | 426.0254 | 0.22439
171 | 342 | 415.0391 | 0.22128
172 | 344 | 418.7012 | 0.22107
173 | 346 | 407.7148 | 0.21803
174 | 348 | 407.7148 | 0.21775
175 | 350 | 397.9492 | 0.21464
176 | 352 | 397.9492 | 0.21443
177 | 354 | 390.625 | 0.21132
178 | 356 | 386.9629 | 0.21125
179 | 358 | 377.1973 | 0.20813
180 | 360 | 380.8594 | 0.20779
181 | 362 | 372.3145 | 0.20467
182 | 364 | 358.8867 | 0.20142
183 | 366 | 360.1074 | 0.20108
184 | 368 | 349.1211 | 0.19789
185 | 370 | 349.1211 | 0.19755
186 | 372 | 339.3555 | 0.1945
187 | 374 | 336.9141 | 0.19423
188 | 376 | 329.5898 | 0.19104
189 | 378 | 332.0312 | 0.19077
190 | 380 | 317.3828 | 0.18765
191 | 382 | 318.6035 | 0.18737
192 | 384 | 312.5 | 0.18405
193 | 386 | 300.293 | 0.18059
194 | 388 | 299.0723 | 0.18032
195 | 390 | 292.9688 | 0.17707
196 | 392 | 291.748 | 0.17672
197 | 394 | 278.3203 | 0.17347
198 | 396 | 281.9824 | 0.17312
199 | 398 | 274.6582 | 0.16987
200 | 400 | 269.7754 | 0.16966
201 | 402 | 262.4512 | 0.16634
202 | 404 | 266.1133 | 0.16599
203 | 406 | 251.4648 | 0.16267
204 | 408 | 250.2441 | 0.16233
205 | 410 | 245.3613 | 0.15901
206 | 412 | 231.9336 | 0.15562
207 | 414 | 230.7129 | 0.15513
208 | 416 | 223.3887 | 0.1516
209 | 418 | 224.6094 | 0.15126
210 | 420 | 211.1816 | 0.148
211 | 422 | 211.1816 | 0.14759
212 | 424 | 206.2988 | 0.14427
213 | 426 | 201.416 | 0.14385
214 | 428 | 191.6504 | 0.14053
215 | 430 | 195.3125 | 0.14005
216 | 432 | 185.5469 | 0.13666
217 | 434 | 173.3398 | 0.13313
218 | 436 | 174.5605 | 0.13278
219 | 438 | 167.2363 | 0.12932
220 | 440 | 163.5742 | 0.12884
221 | 442 | 153.8086 | 0.12545
222 | 444 | 157.4707 | 0.12489
223 | 446 | 142.8223 | 0.12143
224 | 448 | 142.8223 | 0.12095
225 | 450 | 139.1602 | 0.11756
226 | 452 | 137.9395 | 0.11707
227 | 454 | 123.291 | 0.11375
228 | 456 | 117.1875 | 0.11016
229 | 458 | 118.4082 | 0.1096
230 | 460 | 103.7598 | 0.10621
231 | 462 | 104.9805 | 0.10552
232 | 464 | 98.877 | 0.10213
233 | 466 | 95.2148 | 0.10151
234 | 468 | 85.4492 | 0.097977
235 | 470 | 87.8906 | 0.097355
236 | 472 | 78.125 | 0.093964
237 | 474 | 75.6836 | 0.093411
238 | 476 | 69.5801 | 0.089951
239 | 478 | 70.8008 | 0.089328
240 | 480 | 54.9316 | 0.085938
241 | 482 | 46.3867 | 0.082271
242 | 484 | 51.2695 | 0.081579
243 | 486 | 36.6211 | 0.077981
244 | 488 | 36.6211 | 0.077289
245 | 490 | 30.5176 | 0.073691
246 | 492 | 30.5176 | 0.073068
247 | 494 | 17.0898 | 0.069608
248 | 496 | 20.752 | 0.068986
249 | 498 | 12.207 | 0.065457
250 | 500 | 7.3242 | 0.064903
251 | 502 | -2.4414 | 0.061236
252 | 504 | 0 | 0.060613
253 | 506 | -12.207 | 0.057015
254 | 508 | -9.7656 | 0.056323
255 | 510 | -18.3105 | 0.052656
256 | 512 | -17.0898 | 0.052172
257 | 514 | -29.2969 | 0.048574
258 | 516 | -26.8555 | 0.047882
259 | 518 | -39.0625 | 0.044353
260 | 520 | -37.8418 | 0.043868
261 | 522 | -48.8281 | 0.040201
262 | 524 | -51.2695 | 0.039578
263 | 526 | -58.5938 | 0.035773
264 | 528 | -65.918 | 0.031967
265 | 530 | -70.8008 | 0.031206
266 | 532 | -79.3457 | 0.02747
267 | 534 | -75.6836 | 0.026709
268 | 536 | -87.8906 | 0.02318
269 | 538 | -89.1113 | 0.022349
270 | 540 | -95.2148 | 0.018682
271 | 542 | -93.9941 | 0.017852
272 | 544 | -107.4219 | 0.014254
273 | 546 | -106.2012 | 0.013562
274 | 548 | -115.9668 | 0.0098254
275 | 550 | -125.7324 | 0.0058814
276 | 552 | -125.7324 | 0.0050511
277 | 554 | -135.498 | 0.0012455
278 | 556 | -136.7188 | 0.00048435
279 | 558 | -146.4844 | -0.0032521
280 | 560 | -147.7051 | -0.0040132
281 | 562 | -156.25 | -0.007888
282 | 564 | -152.5879 | -0.0086491
283 | 566 | -167.2363 | -0.012386
284 | 568 | -167.2363 | -0.013285
285 | 570 | -172.1191 | -0.017022
286 | 572 | -172.1191 | -0.017852
287 | 574 | -185.5469 | -0.02145
288 | 576 | -192.8711 | -0.025532
289 | 578 | -192.8711 | -0.026432
290 | 580 | -203.8574 | -0.030376
291 | 582 | -205.0781 | -0.031206
292 | 584 | -216.0645 | -0.03515
293 | 586 | -212.4023 | -0.035911
294 | 588 | -219.7266 | -0.039855
295 | 590 | -225.8301 | -0.040755
296 | 592 | -234.375 | -0.04456
297 | 594 | -230.7129 | -0.04546
298 | 596 | -244.1406 | -0.049335
299 | 598 | -255.127 | -0.053348
300 | 600 | -249.0234 | -0.054386
301 | 602 | -260.0098 | -0.058537
302 | 604 | -262.4512 | -0.059437
303 | 606 | -268.5547 | -0.063381
304 | 608 | -270.9961 | -0.06435
305 | 610 | -281.9824 | -0.068363
306 | 612 | -280.7617 | -0.069262
307 | 614 | -292.9688 | -0.073275
308 | 616 | -291.748 | -0.074106
309 | 618 | -300.293 | -0.078119
310 | 620 | -312.5 | -0.08234
311 | 622 | -313.7207 | -0.083585
312 | 624 | -317.3828 | -0.087668
313 | 626 | -322.2656 | -0.088775
314 | 628 | -332.0312 | -0.092926
315 | 630 | -328.3691 | -0.093895
316 | 632 | -340.5762 | -0.097908
317 | 634 | -340.5762 | -0.099015
318 | 636 | -347.9004 | -0.10289
319 | 638 | -349.1211 | -0.10393
320 | 640 | -357.666 | -0.10801
321 | 642 | -357.666 | -0.10919
322 | 644 | -371.0938 | -0.1132
323 | 646 | -378.418 | -0.1177
324 | 648 | -375.9766 | -0.11894
325 | 650 | -388.1836 | -0.12323
326 | 652 | -389.4043 | -0.12427
327 | 654 | -399.1699 | -0.12863
328 | 656 | -397.9492 | -0.12974
329 | 658 | -405.2734 | -0.13396
330 | 660 | -410.1562 | -0.135
331 | 662 | -419.9219 | -0.13929
332 | 664 | -416.2598 | -0.14032
333 | 666 | -428.4668 | -0.14461
334 | 668 | -437.0117 | -0.14925
335 | 670 | -439.4531 | -0.15056
336 | 672 | -447.998 | -0.15492
337 | 674 | -445.5566 | -0.15631
338 | 676 | -457.7637 | -0.1606
339 | 678 | -457.7637 | -0.1617
340 | 680 | -465.0879 | -0.1662
341 | 682 | -463.8672 | -0.16752
342 | 684 | -476.0742 | -0.17194
343 | 686 | -476.0742 | -0.17326
344 | 688 | -485.8398 | -0.17762
345 | 690 | -491.9434 | -0.18239
346 | 692 | -491.9434 | -0.18385
347 | 694 | -505.3711 | -0.18834
348 | 696 | -502.9297 | -0.1898
349 | 698 | -513.916 | -0.19436
350 | 700 | -512.6953 | -0.19568
351 | 702 | -520.0195 | -0.20024
352 | 704 | -524.9023 | -0.20163
353 | 706 | -532.2266 | -0.20613
354 | 708 | -534.668 | -0.20793
355 | 710 | -540.7715 | -0.21228
356 | 712 | -540.7715 | -0.21367
357 | 714 | -555.4199 | -0.21844
358 | 716 | -560.3027 | -0.22329
359 | 718 | -561.5234 | -0.22502
360 | 720 | -572.5098 | -0.22986
361 | 722 | -570.0684 | -0.23152
362 | 724 | -583.4961 | -0.2365
363 | 726 | -581.0547 | -0.23823
364 | 728 | -590.8203 | -0.24301
365 | 730 | -590.8203 | -0.24474
366 | 732 | -600.5859 | -0.24965
367 | 734 | -604.248 | -0.25145
368 | 736 | -609.1309 | -0.25643
369 | 738 | -618.8965 | -0.26183
370 | 740 | -618.8965 | -0.2639
371 | 742 | -628.6621 | -0.2693
372 | 744 | -632.3242 | -0.27124
373 | 746 | -638.4277 | -0.27656
374 | 748 | -640.8691 | -0.27864
375 | 750 | -646.9727 | -0.28404
376 | 752 | -648.1934 | -0.28598
377 | 754 | -653.0762 | -0.28784
378 | 756 | -639.6484 | -0.28618
379 | 758 | -637.207 | -0.28708
380 | 760 | -631.1035 | -0.28494
381 | 762 | -632.3242 | -0.28577
382 | 764 | -621.3379 | -0.28335
383 | 766 | -621.3379 | -0.28376
384 | 768 | -611.5723 | -0.28141
385 | 770 | -604.248 | -0.27871
386 | 772 | -603.0273 | -0.27899
387 | 774 | -590.8203 | -0.27629
388 | 776 | -594.4824 | -0.27643
389 | 778 | -584.7168 | -0.27366
390 | 780 | -584.7168 | -0.27373
391 | 782 | -574.9512 | -0.27117
392 | 784 | -570.0684 | -0.2711
393 | 786 | -565.1855 | -0.2684
394 | 788 | -565.1855 | -0.26854
395 | 790 | -554.1992 | -0.26563
396 | 792 | -544.4336 | -0.26273
397 | 794 | -544.4336 | -0.26259
398 | 796 | -533.4473 | -0.25975
399 | 798 | -533.4473 | -0.25968
400 | 800 | -522.4609 | -0.25691
401 | 802 | -521.2402 | -0.25678
402 | 804 | -515.1367 | -0.25394
403 | 806 | -511.4746 | -0.2538
404 | 808 | -501.709 | -0.2511
405 | 810 | -502.9297 | -0.25096
406 | 812 | -494.3848 | -0.24799
407 | 814 | -496.8262 | -0.24806
408 | 816 | -485.8398 | -0.24481
409 | 818 | -476.0742 | -0.2419
410 | 820 | -476.0742 | -0.24169
411 | 822 | -467.5293 | -0.23872
412 | 824 | -463.8672 | -0.23858
413 | 826 | -458.9844 | -0.23567
414 | 828 | -458.9844 | -0.2356
415 | 830 | -446.7773 | -0.23263
416 | 832 | -446.7773 | -0.23235
417 | 834 | -437.0117 | -0.22938
418 | 836 | -434.5703 | -0.22917
419 | 838 | -426.0254 | -0.22598
420 | 840 | -418.7012 | -0.22294
421 | 842 | -416.2598 | -0.2228
422 | 844 | -410.1562 | -0.21962
423 | 846 | -410.1562 | -0.21941
424 | 848 | -396.7285 | -0.21651
425 | 850 | -399.1699 | -0.21637
426 | 852 | -389.4043 | -0.21305
427 | 854 | -390.625 | -0.21298
428 | 856 | -378.418 | -0.20972
429 | 858 | -379.6387 | -0.20952
430 | 860 | -367.4316 | -0.20654
431 | 862 | -356.4453 | -0.20329
432 | 864 | -357.666 | -0.20294
433 | 866 | -351.5625 | -0.19983
434 | 868 | -349.1211 | -0.19962
435 | 870 | -339.3555 | -0.19644
436 | 872 | -339.3555 | -0.19609
437 | 874 | -327.1484 | -0.19291
438 | 876 | -328.3691 | -0.19263
439 | 878 | -322.2656 | -0.18945
440 | 880 | -318.6035 | -0.18924
441 | 882 | -310.0586 | -0.18606
442 | 884 | -311.2793 | -0.18571
443 | 886 | -301.5137 | -0.18246
444 | 888 | -289.3066 | -0.17921
445 | 890 | -290.5273 | -0.17893
446 | 892 | -283.2031 | -0.17554
447 | 894 | -279.541 | -0.17527
448 | 896 | -270.9961 | -0.17201
449 | 898 | -269.7754 | -0.1716
450 | 900 | -260.0098 | -0.16835
451 | 902 | -263.6719 | -0.16807
452 | 904 | -251.4648 | -0.16482
453 | 906 | -253.9062 | -0.1644
454 | 908 | -244.1406 | -0.16122
455 | 910 | -231.9336 | -0.15783
456 | 912 | -230.7129 | -0.15735
457 | 914 | -225.8301 | -0.15402
458 | 916 | -224.6094 | -0.15361
459 | 918 | -214.8438 | -0.15022
460 | 920 | -214.8438 | -0.14987
461 | 922 | -205.0781 | -0.14648
462 | 924 | -201.416 | -0.14614
463 | 926 | -194.0918 | -0.14281
464 | 928 | -192.8711 | -0.14247
465 | 930 | -181.8848 | -0.13915
466 | 932 | -172.1191 | -0.13562
467 | 934 | -177.002 | -0.13506
468 | 936 | -166.0156 | -0.13174
469 | 938 | -166.0156 | -0.13119
470 | 940 | -157.4707 | -0.1278
471 | 942 | -158.6914 | -0.12738
472 | 944 | -144.043 | -0.12392
473 | 946 | -146.4844 | -0.12358
474 | 948 | -136.7188 | -0.12012
475 | 950 | -135.498 | -0.1197
476 | 952 | -123.291 | -0.11638
477 | 954 | -126.9531 | -0.11576
478 | 956 | -115.9668 | -0.1123
479 | 958 | -107.4219 | -0.10863
480 | 960 | -106.2012 | -0.10808
481 | 962 | -98.877 | -0.10469
482 | 964 | -95.2148 | -0.10386
483 | 966 | -89.1113 | -0.10068
484 | 968 | -89.1113 | -0.10019
485 | 970 | -80.5664 | -0.09687
486 | 972 | -79.3457 | -0.096109
487 | 974 | -67.1387 | -0.092719
488 | 976 | -65.918 | -0.092096
489 | 978 | -57.373 | -0.088636
490 | 980 | -45.166 | -0.084969
491 | 982 | -47.6074 | -0.084416
492 | 984 | -41.5039 | -0.080679
493 | 986 | -37.8418 | -0.080195
494 | 988 | -25.6348 | -0.076735
495 | 990 | -28.0762 | -0.076112
496 | 992 | -19.5312 | -0.072584
497 | 994 | -18.3105 | -0.071961
498 | 996 | -12.207 | -0.068432
499 | 998 | -12.207 | -0.067878
500 | 1000 | -2.4414 | -0.064142
501 | 1002 | -1.2207 | -0.063519
Center data before PMax, ±Pr and ±Vc Calc.
PMax (µC/cm2) | 0.28777
Pr (µC/cm2) | 0.062153
-Pr (µC/cm2) | -0.063519
Ec (kV/cm) | 21747.4365
-Ec (kV/cm) | -28562.8255
CMax-Eff (nF) | 0.36293
Offset (µC/cm2) | 0.033143
Vert. (±Pr) Shift (µC/cm2) | -0.00068328
Horiz. Shift (±Ec) | -3407.6945
A (Loop Area - µC/cm2·Volts) | 0.53509
Hysteresis Version: 5.3.0 - Radiant Technologies, Inc., 1999 - 10/02/14