## Hysteresis Task
Hysteresis
Executed Version | 5.3.0
Vision Version | 5.3.1 (R)
Vision Compiled | 2014-09-10
Driver Version | 5.1.14
Windows Version | Windows 7
Processor Information | x86 (AMD or Intel) - 4 Processors
Tester Name | RT66B0914-297
Tester S/N | RT66B0914-297
Internal Amp Type | No Internal Amp
Internal Amp Serial | 0
Execution Count | 1
Excel Date | 9/12/2023 - 14:18:14
Configuration Date | 2023-12-09 13:55
Execution Date | 2023-12-09 14:18
Sample Info.
Sample Name
Lot Name
Wafer Name
Die Row/Column | 0/0
Capacitor ID | 0
Area (cm2) | 0.83539
Thickness (µm) | 2070
Mux Adjust | Disabled
Amplifier | High Voltage (HVA)
HVI Channel/Port | 1/1
DRIVE Gain Factor | 1000
DRIVE Voltage Limit | 4000
Tester Info
Tester Name | RT66B0914-297
Tester Serial Number | RT66B0914-297
Return Signal Amp. Level [Index] | 0.021 [2]
Hysteresis Info
Task Name | Hyst-1
Max. Volts | 828
Max. Field (kV/cm) | 4
Hysteresis Period (ms) | 1000
Preset Disabled
Profile | Standard Bipolar
Data | Valid Data
Point | Time (ms) | Field (kV/cm) | Measured Polarization (µC/cm2)
1 | 2 | -1.2207 | -0.052587
2 | 4 | 10.9863 | -0.050027
3 | 6 | 10.9863 | -0.049888
4 | 8 | 18.3105 | -0.047121
5 | 10 | 29.2969 | -0.044284
6 | 12 | 28.0762 | -0.044214
7 | 14 | 40.2832 | -0.041308
8 | 16 | 50.0488 | -0.038333
9 | 18 | 46.3867 | -0.038264
10 | 20 | 59.8145 | -0.035288
11 | 22 | 65.918 | -0.032313
12 | 24 | 68.3594 | -0.032036
13 | 26 | 76.9043 | -0.028854
14 | 28 | 85.4492 | -0.025463
15 | 30 | 89.1113 | -0.025117
16 | 32 | 97.6562 | -0.021657
17 | 34 | 103.7598 | -0.018336
18 | 36 | 114.7461 | -0.014738
19 | 38 | 114.7461 | -0.014185
20 | 40 | 126.9531 | -0.010794
21 | 42 | 139.1602 | -0.0071961
22 | 44 | 133.0566 | -0.0067117
23 | 46 | 144.043 | -0.0031137
24 | 48 | 156.25 | 0.00076112
25 | 50 | 153.8086 | 0.0014531
26 | 52 | 164.7949 | 0.0051895
27 | 54 | 173.3398 | 0.0090643
28 | 56 | 172.1191 | 0.0097562
29 | 58 | 186.7676 | 0.013631
30 | 60 | 192.8711 | 0.017437
31 | 62 | 194.0918 | 0.018129
32 | 64 | 202.6367 | 0.022003
33 | 66 | 212.4023 | 0.026017
34 | 68 | 214.8438 | 0.026916
35 | 70 | 220.9473 | 0.030791
36 | 72 | 231.9336 | 0.035081
37 | 74 | 230.7129 | 0.03598
38 | 76 | 240.4785 | 0.040063
39 | 78 | 255.127 | 0.044145
40 | 80 | 251.4648 | 0.045045
41 | 82 | 262.4512 | 0.049058
42 | 84 | 269.7754 | 0.053209
43 | 86 | 270.9961 | 0.054317
44 | 88 | 281.9824 | 0.05833
45 | 90 | 289.3066 | 0.062689
46 | 92 | 300.293 | 0.067117
47 | 94 | 299.0723 | 0.068363
48 | 96 | 308.8379 | 0.072584
49 | 98 | 321.0449 | 0.07715
50 | 100 | 318.6035 | 0.078257
51 | 102 | 330.8105 | 0.08234
52 | 104 | 338.1348 | 0.086837
53 | 106 | 338.1348 | 0.088152
54 | 108 | 350.3418 | 0.092373
55 | 110 | 358.8867 | 0.09694
56 | 112 | 358.8867 | 0.098185
57 | 114 | 367.4316 | 0.10254
58 | 116 | 377.1973 | 0.10704
59 | 118 | 380.8594 | 0.10843
60 | 120 | 386.9629 | 0.11285
61 | 122 | 397.9492 | 0.11735
62 | 124 | 396.7285 | 0.1188
63 | 126 | 405.2734 | 0.12323
64 | 128 | 418.7012 | 0.12801
65 | 130 | 415.0391 | 0.12932
66 | 132 | 426.0254 | 0.13396
67 | 134 | 435.791 | 0.13866
68 | 136 | 434.5703 | 0.14012
69 | 138 | 447.998 | 0.14461
70 | 140 | 455.3223 | 0.14939
71 | 142 | 457.7637 | 0.15084
72 | 144 | 463.8672 | 0.15548
73 | 146 | 473.6328 | 0.16032
74 | 148 | 485.8398 | 0.16558
75 | 150 | 484.6191 | 0.16717
76 | 152 | 496.8262 | 0.17201
77 | 154 | 501.709 | 0.17707
78 | 156 | 502.9297 | 0.17886
79 | 158 | 513.916 | 0.18357
80 | 160 | 524.9023 | 0.18869
81 | 162 | 524.9023 | 0.19028
82 | 164 | 531.0059 | 0.19512
83 | 166 | 540.7715 | 0.20038
84 | 168 | 541.9922 | 0.20218
85 | 170 | 554.1992 | 0.20703
86 | 172 | 565.1855 | 0.21222
87 | 174 | 561.5234 | 0.21422
88 | 176 | 571.2891 | 0.21907
89 | 178 | 581.0547 | 0.22446
90 | 180 | 583.4961 | 0.22626
91 | 182 | 590.8203 | 0.23131
92 | 184 | 600.5859 | 0.23664
93 | 186 | 599.3652 | 0.23865
94 | 188 | 611.5723 | 0.2437
95 | 190 | 622.5586 | 0.2493
96 | 192 | 620.1172 | 0.25145
97 | 194 | 632.3242 | 0.25664
98 | 196 | 638.4277 | 0.26224
99 | 198 | 640.8691 | 0.26446
100 | 200 | 650.6348 | 0.26992
101 | 202 | 659.1797 | 0.27553
102 | 204 | 667.7246 | 0.28162
103 | 206 | 671.3867 | 0.28438
104 | 208 | 681.1523 | 0.28985
105 | 210 | 689.6973 | 0.29615
106 | 212 | 689.6973 | 0.29878
107 | 214 | 698.2422 | 0.30466
108 | 216 | 706.7871 | 0.31095
109 | 218 | 709.2285 | 0.31379
110 | 220 | 716.5527 | 0.31988
111 | 222 | 731.2012 | 0.32618
112 | 224 | 729.9805 | 0.32922
113 | 226 | 739.7461 | 0.33552
114 | 228 | 749.5117 | 0.34223
115 | 230 | 747.0703 | 0.34527
116 | 232 | 760.498 | 0.35185
117 | 234 | 765.3809 | 0.3587
118 | 236 | 770.2637 | 0.36209
119 | 238 | 776.3672 | 0.3688
120 | 240 | 784.9121 | 0.37586
121 | 242 | 788.5742 | 0.37925
122 | 244 | 793.457 | 0.38631
123 | 246 | 805.6641 | 0.39364
124 | 248 | 806.8848 | 0.39717
125 | 250 | 819.0918 | 0.40436
126 | 252 | 828.8574 | 0.41204
127 | 254 | 814.209 | 0.41211
128 | 256 | 804.4434 | 0.41135
129 | 258 | 806.8848 | 0.41274
130 | 260 | 794.6777 | 0.41149
131 | 262 | 784.9121 | 0.40948
132 | 264 | 789.7949 | 0.41025
133 | 266 | 780.0293 | 0.40817
134 | 268 | 766.6016 | 0.40575
135 | 270 | 769.043 | 0.4063
136 | 272 | 759.2773 | 0.40395
137 | 274 | 748.291 | 0.40132
138 | 276 | 747.0703 | 0.40153
139 | 278 | 736.084 | 0.39883
140 | 280 | 729.9805 | 0.3962
141 | 282 | 731.2012 | 0.39634
142 | 284 | 717.7734 | 0.39357
143 | 286 | 706.7871 | 0.39087
144 | 288 | 709.2285 | 0.3908
145 | 290 | 698.2422 | 0.3881
146 | 292 | 689.6973 | 0.38513
147 | 294 | 687.2559 | 0.38506
148 | 296 | 677.4902 | 0.38222
149 | 298 | 671.3867 | 0.37939
150 | 300 | 667.7246 | 0.37925
151 | 302 | 660.4004 | 0.3762
152 | 304 | 649.4141 | 0.37309
153 | 306 | 639.6484 | 0.37018
154 | 308 | 643.3105 | 0.37004
155 | 310 | 628.6621 | 0.36714
156 | 312 | 618.8965 | 0.36416
157 | 314 | 621.3379 | 0.36389
158 | 316 | 614.0137 | 0.36084
159 | 318 | 603.0273 | 0.35759
160 | 320 | 599.3652 | 0.35759
161 | 322 | 589.5996 | 0.35441
162 | 324 | 583.4961 | 0.35122
163 | 326 | 585.9375 | 0.35102
164 | 328 | 573.7305 | 0.3479
165 | 330 | 565.1855 | 0.34479
166 | 332 | 565.1855 | 0.34458
167 | 334 | 555.4199 | 0.34147
168 | 336 | 545.6543 | 0.33822
169 | 338 | 541.9922 | 0.3378
170 | 340 | 537.1094 | 0.33469
171 | 342 | 526.123 | 0.33137
172 | 344 | 524.9023 | 0.33102
173 | 346 | 513.916 | 0.32791
174 | 348 | 502.9297 | 0.32472
175 | 350 | 505.3711 | 0.32417
176 | 352 | 495.6055 | 0.32113
177 | 354 | 484.6191 | 0.31773
178 | 356 | 483.3984 | 0.31746
179 | 358 | 474.8535 | 0.31421
180 | 360 | 465.0879 | 0.31075
181 | 362 | 456.543 | 0.30729
182 | 364 | 454.1016 | 0.30673
183 | 366 | 445.5566 | 0.30355
184 | 368 | 439.4531 | 0.30009
185 | 370 | 435.791 | 0.29981
186 | 372 | 423.584 | 0.29649
187 | 374 | 417.4805 | 0.29296
188 | 376 | 417.4805 | 0.29262
189 | 378 | 410.1562 | 0.28923
190 | 380 | 397.9492 | 0.28563
191 | 382 | 396.7285 | 0.28514
192 | 384 | 390.625 | 0.28175
193 | 386 | 382.0801 | 0.27816
194 | 388 | 378.418 | 0.2776
195 | 390 | 372.3145 | 0.27442
196 | 392 | 361.3281 | 0.27075
197 | 394 | 361.3281 | 0.27027
198 | 396 | 350.3418 | 0.26681
199 | 398 | 338.1348 | 0.26321
200 | 400 | 341.7969 | 0.26273
201 | 402 | 332.0312 | 0.25899
202 | 404 | 321.0449 | 0.2556
203 | 406 | 321.0449 | 0.25498
204 | 408 | 308.8379 | 0.25145
205 | 410 | 300.293 | 0.24778
206 | 412 | 301.5137 | 0.24723
207 | 414 | 289.3066 | 0.24377
208 | 416 | 279.541 | 0.24003
209 | 418 | 274.6582 | 0.23623
210 | 420 | 270.9961 | 0.23539
211 | 422 | 261.2305 | 0.23187
212 | 424 | 252.6855 | 0.22806
213 | 426 | 253.9062 | 0.22737
214 | 428 | 242.9199 | 0.22384
215 | 430 | 235.5957 | 0.22017
216 | 432 | 233.1543 | 0.21955
217 | 434 | 225.8301 | 0.21574
218 | 436 | 216.0645 | 0.21194
219 | 438 | 212.4023 | 0.21132
220 | 440 | 205.0781 | 0.20751
221 | 442 | 195.3125 | 0.2037
222 | 444 | 194.0918 | 0.20287
223 | 446 | 184.3262 | 0.19928
224 | 448 | 174.5605 | 0.1954
225 | 450 | 173.3398 | 0.19464
226 | 452 | 163.5742 | 0.1909
227 | 454 | 153.8086 | 0.18689
228 | 456 | 155.0293 | 0.18613
229 | 458 | 148.9258 | 0.18232
230 | 460 | 135.498 | 0.17845
231 | 462 | 134.2773 | 0.17755
232 | 464 | 128.1738 | 0.17361
233 | 466 | 117.1875 | 0.1698
234 | 468 | 114.7461 | 0.16883
235 | 470 | 107.4219 | 0.16516
236 | 472 | 97.6562 | 0.16122
237 | 474 | 85.4492 | 0.157
238 | 476 | 85.4492 | 0.1561
239 | 478 | 78.125 | 0.15209
240 | 480 | 64.6973 | 0.14787
241 | 482 | 65.918 | 0.1469
242 | 484 | 57.373 | 0.14295
243 | 486 | 50.0488 | 0.13901
244 | 488 | 48.8281 | 0.13811
245 | 490 | 41.5039 | 0.13417
246 | 492 | 30.5176 | 0.12988
247 | 494 | 29.2969 | 0.12898
248 | 496 | 19.5312 | 0.12503
249 | 498 | 7.3242 | 0.12088
250 | 500 | 10.9863 | 0.1197
251 | 502 | 1.2207 | 0.11555
252 | 504 | -1.2207 | 0.11472
253 | 506 | -10.9863 | 0.11071
254 | 508 | -18.3105 | 0.10656
255 | 510 | -21.9727 | 0.10552
256 | 512 | -30.5176 | 0.10158
257 | 514 | -40.2832 | 0.097285
258 | 516 | -40.2832 | 0.096317
259 | 518 | -45.166 | 0.092165
260 | 520 | -58.5938 | 0.087668
261 | 522 | -59.8145 | 0.08663
262 | 524 | -65.918 | 0.082478
263 | 526 | -76.9043 | 0.078188
264 | 528 | -78.125 | 0.077081
265 | 530 | -86.6699 | 0.07293
266 | 532 | -93.9941 | 0.06864
267 | 534 | -96.4355 | 0.067325
268 | 536 | -106.2012 | 0.063173
269 | 538 | -118.4082 | 0.058745
270 | 540 | -115.9668 | 0.057638
271 | 542 | -125.7324 | 0.053279
272 | 544 | -136.7188 | 0.04885
273 | 546 | -137.9395 | 0.047674
274 | 548 | -142.8223 | 0.043384
275 | 550 | -157.4707 | 0.038887
276 | 552 | -156.25 | 0.03771
277 | 554 | -166.0156 | 0.033351
278 | 556 | -174.5605 | 0.028854
279 | 558 | -173.3398 | 0.027539
280 | 560 | -184.3262 | 0.023249
281 | 562 | -194.0918 | 0.018613
282 | 564 | -202.6367 | 0.0137
283 | 566 | -201.416 | 0.012386
284 | 568 | -214.8438 | 0.0079572
285 | 570 | -220.9473 | 0.0033213
286 | 572 | -220.9473 | 0.0018682
287 | 574 | -230.7129 | -0.0025601
288 | 576 | -240.4785 | -0.0074037
289 | 578 | -242.9199 | -0.0087183
290 | 580 | -250.2441 | -0.013285
291 | 582 | -260.0098 | -0.018198
292 | 584 | -260.0098 | -0.019582
293 | 586 | -269.7754 | -0.024148
294 | 588 | -284.4238 | -0.028854
295 | 590 | -279.541 | -0.030376
296 | 592 | -289.3066 | -0.034873
297 | 594 | -299.0723 | -0.039578
298 | 596 | -300.293 | -0.041239
299 | 598 | -312.5 | -0.045737
300 | 600 | -318.6035 | -0.050857
301 | 602 | -316.1621 | -0.052518
302 | 604 | -328.3691 | -0.057223
303 | 606 | -339.3555 | -0.061997
304 | 608 | -341.7969 | -0.063658
305 | 610 | -350.3418 | -0.068294
306 | 612 | -356.4453 | -0.073275
307 | 614 | -357.666 | -0.075005
308 | 616 | -368.6523 | -0.07971
309 | 618 | -380.8594 | -0.084831
310 | 620 | -386.9629 | -0.090089
311 | 622 | -386.9629 | -0.092027
312 | 624 | -395.5078 | -0.09694
313 | 626 | -406.4941 | -0.10206
314 | 628 | -408.9355 | -0.10386
315 | 630 | -417.4805 | -0.10877
316 | 632 | -426.0254 | -0.11389
317 | 634 | -427.2461 | -0.11583
318 | 636 | -435.791 | -0.12095
319 | 638 | -447.998 | -0.12614
320 | 640 | -444.3359 | -0.12801
321 | 642 | -454.1016 | -0.13299
322 | 644 | -463.8672 | -0.13846
323 | 646 | -463.8672 | -0.14039
324 | 648 | -477.2949 | -0.14558
325 | 650 | -483.3984 | -0.15077
326 | 652 | -484.6191 | -0.15285
327 | 654 | -493.1641 | -0.15797
328 | 656 | -502.9297 | -0.16336
329 | 658 | -504.1504 | -0.16537
330 | 660 | -513.916 | -0.1707
331 | 662 | -523.6816 | -0.17623
332 | 664 | -524.9023 | -0.17831
333 | 666 | -533.4473 | -0.18364
334 | 668 | -541.9922 | -0.18917
335 | 670 | -541.9922 | -0.19139
336 | 672 | -555.4199 | -0.19672
337 | 674 | -563.9648 | -0.20253
338 | 676 | -574.9512 | -0.20841
339 | 678 | -570.0684 | -0.21076
340 | 680 | -584.7168 | -0.21644
341 | 682 | -594.4824 | -0.22232
342 | 684 | -593.2617 | -0.22481
343 | 686 | -604.248 | -0.23048
344 | 688 | -610.3516 | -0.23643
345 | 690 | -615.2344 | -0.23892
346 | 692 | -623.7793 | -0.24446
347 | 694 | -632.3242 | -0.25048
348 | 696 | -632.3242 | -0.25311
349 | 698 | -640.8691 | -0.25885
350 | 700 | -650.6348 | -0.26501
351 | 702 | -650.6348 | -0.26785
352 | 704 | -660.4004 | -0.27359
353 | 706 | -670.166 | -0.27982
354 | 708 | -671.3867 | -0.28265
355 | 710 | -681.1523 | -0.28854
356 | 712 | -688.4766 | -0.29497
357 | 714 | -688.4766 | -0.29774
358 | 716 | -698.2422 | -0.30403
359 | 718 | -710.4492 | -0.31068
360 | 720 | -706.7871 | -0.31365
361 | 722 | -715.332 | -0.32016
362 | 724 | -725.0977 | -0.3268
363 | 726 | -725.0977 | -0.33005
364 | 728 | -739.7461 | -0.33656
365 | 730 | -744.6289 | -0.34341
366 | 732 | -755.6152 | -0.35074
367 | 734 | -755.6152 | -0.35441
368 | 736 | -764.1602 | -0.36126
369 | 738 | -775.1465 | -0.36859
370 | 740 | -775.1465 | -0.3724
371 | 742 | -787.3535 | -0.37959
372 | 744 | -795.8984 | -0.38693
373 | 746 | -795.8984 | -0.39073
374 | 748 | -804.4434 | -0.39786
375 | 750 | -815.4297 | -0.40547
376 | 752 | -817.8711 | -0.40928
377 | 754 | -817.8711 | -0.41274
378 | 756 | -808.1055 | -0.41211
379 | 758 | -794.6777 | -0.41087
380 | 760 | -798.3398 | -0.41246
381 | 762 | -787.3535 | -0.41087
382 | 764 | -778.8086 | -0.40859
383 | 766 | -780.0293 | -0.40942
384 | 768 | -766.6016 | -0.40727
385 | 770 | -759.2773 | -0.40485
386 | 772 | -759.2773 | -0.40499
387 | 774 | -750.7324 | -0.40263
388 | 776 | -739.7461 | -0.40001
389 | 778 | -726.3184 | -0.39738
390 | 780 | -729.9805 | -0.39751
391 | 782 | -720.2148 | -0.39495
392 | 784 | -710.4492 | -0.39219
393 | 786 | -710.4492 | -0.39212
394 | 788 | -698.2422 | -0.38942
395 | 790 | -692.1387 | -0.38644
396 | 792 | -690.918 | -0.38644
397 | 794 | -679.9316 | -0.38361
398 | 796 | -671.3867 | -0.38077
399 | 798 | -670.166 | -0.38077
400 | 800 | -661.6211 | -0.37779
401 | 802 | -651.8555 | -0.37496
402 | 804 | -650.6348 | -0.37475
403 | 806 | -642.0898 | -0.37171
404 | 808 | -631.1035 | -0.3688
405 | 810 | -633.5449 | -0.36866
406 | 812 | -622.5586 | -0.36562
407 | 814 | -614.0137 | -0.36243
408 | 816 | -614.0137 | -0.3623
409 | 818 | -601.8066 | -0.35932
410 | 820 | -594.4824 | -0.35634
411 | 822 | -593.2617 | -0.35614
412 | 824 | -584.7168 | -0.35288
413 | 826 | -574.9512 | -0.34984
414 | 828 | -572.5098 | -0.34956
415 | 830 | -566.4062 | -0.34645
416 | 832 | -556.6406 | -0.34334
417 | 834 | -544.4336 | -0.33995
418 | 836 | -546.875 | -0.33974
419 | 838 | -533.4473 | -0.33649
420 | 840 | -526.123 | -0.3333
421 | 842 | -524.9023 | -0.3331
422 | 844 | -516.3574 | -0.32984
423 | 846 | -507.8125 | -0.32666
424 | 848 | -504.1504 | -0.32638
425 | 850 | -498.0469 | -0.32306
426 | 852 | -488.2812 | -0.31988
427 | 854 | -485.8398 | -0.31933
428 | 856 | -478.5156 | -0.31614
429 | 858 | -463.8672 | -0.31268
430 | 860 | -467.5293 | -0.31248
431 | 862 | -457.7637 | -0.30915
432 | 864 | -449.2188 | -0.30583
433 | 866 | -447.998 | -0.30535
434 | 868 | -437.0117 | -0.30217
435 | 870 | -426.0254 | -0.29857
436 | 872 | -427.2461 | -0.29822
437 | 874 | -416.2598 | -0.2949
438 | 876 | -406.4941 | -0.29137
439 | 878 | -408.9355 | -0.29103
440 | 880 | -396.7285 | -0.28764
441 | 882 | -385.7422 | -0.28425
442 | 884 | -386.9629 | -0.28362
443 | 886 | -375.9766 | -0.2803
444 | 888 | -371.0938 | -0.27677
445 | 890 | -358.8867 | -0.27311
446 | 892 | -358.8867 | -0.27269
447 | 894 | -347.9004 | -0.26909
448 | 896 | -340.5762 | -0.26556
449 | 898 | -341.7969 | -0.26501
450 | 900 | -330.8105 | -0.26162
451 | 902 | -321.0449 | -0.25809
452 | 904 | -319.8242 | -0.25754
453 | 906 | -312.5 | -0.25394
454 | 908 | -300.293 | -0.2502
455 | 910 | -303.9551 | -0.24965
456 | 912 | -292.9688 | -0.24612
457 | 914 | -283.2031 | -0.24252
458 | 916 | -284.4238 | -0.24183
459 | 918 | -268.5547 | -0.2383
460 | 920 | -263.6719 | -0.23463
461 | 922 | -263.6719 | -0.23408
462 | 924 | -255.127 | -0.23048
463 | 926 | -244.1406 | -0.22675
464 | 928 | -242.9199 | -0.22592
465 | 930 | -230.7129 | -0.22239
466 | 932 | -224.6094 | -0.21865
467 | 934 | -223.3887 | -0.21796
468 | 936 | -212.4023 | -0.21429
469 | 938 | -203.8574 | -0.21049
470 | 940 | -201.416 | -0.20979
471 | 942 | -191.6504 | -0.2062
472 | 944 | -181.8848 | -0.20232
473 | 946 | -173.3398 | -0.19838
474 | 948 | -177.002 | -0.19762
475 | 950 | -164.7949 | -0.19381
476 | 952 | -153.8086 | -0.1898
477 | 954 | -153.8086 | -0.18904
478 | 956 | -145.2637 | -0.1853
479 | 958 | -137.9395 | -0.18122
480 | 960 | -136.7188 | -0.18059
481 | 962 | -125.7324 | -0.17679
482 | 964 | -115.9668 | -0.17278
483 | 966 | -117.1875 | -0.17208
484 | 968 | -107.4219 | -0.16821
485 | 970 | -98.877 | -0.16406
486 | 972 | -97.6562 | -0.16323
487 | 974 | -87.8906 | -0.15942
488 | 976 | -80.5664 | -0.15541
489 | 978 | -76.9043 | -0.15451
490 | 980 | -69.5801 | -0.15063
491 | 982 | -58.5938 | -0.14662
492 | 984 | -57.373 | -0.14558
493 | 986 | -50.0488 | -0.14178
494 | 988 | -37.8418 | -0.13776
495 | 990 | -40.2832 | -0.13673
496 | 992 | -31.7383 | -0.13271
497 | 994 | -20.752 | -0.12856
498 | 996 | -21.9727 | -0.12766
499 | 998 | -8.5449 | -0.12365
500 | 1000 | -2.4414 | -0.11957
501 | 1002 | -2.4414 | -0.11867
Center data before PMax, ±Pr and ±Vc Calc.
PMax (µC/cm2) | 0.41204
Pr (µC/cm2) | 0.11514
-Pr (µC/cm2) | -0.11867
Ec (kV/cm) | 31847.4034
-Ec (kV/cm) | -46588.8977
CMax-Eff (nF) | 0.41572
Offset (µC/cm2) | 0.052587
Vert. (±Pr) Shift (µC/cm2) | -0.0017644
Horiz. Shift (±Ec) | -7370.7472
A (Loop Area - µC/cm2·Volts) | 1.2265
Hysteresis Version: 5.3.0 - Radiant Technologies, Inc., 1999 - 10/02/14