## Hysteresis Task
Hysteresis
Executed Version | 5.3.0
Vision Version | 5.3.1 (R)
Vision Compiled | 2014-09-10
Driver Version | 5.1.14
Windows Version | Windows 7
Processor Information | x86 (AMD or Intel) - 4 Processors
Tester Name | RT66B0914-297
Tester S/N | RT66B0914-297
Internal Amp Type | No Internal Amp
Internal Amp Serial | 0
Execution Count | 1
Excel Date | 9/12/2023 - 14:19:4
Configuration Date | 2023-12-09 13:55
Execution Date | 2023-12-09 14:18
Sample Info.
Sample Name
Lot Name
Wafer Name
Die Row/Column | 0/0
Capacitor ID | 0
Area (cm2) | 0.83539
Thickness (µm) | 2070
Mux Adjust | Disabled
Amplifier | High Voltage (HVA)
HVI Channel/Port | 1/1
DRIVE Gain Factor | 1000
DRIVE Voltage Limit | 4000
Tester Info
Tester Name | RT66B0914-297
Tester Serial Number | RT66B0914-297
Return Signal Amp. Level [Index] | 0.0021 [3]
Hysteresis Info
Task Name | Hyst-1
Max. Volts | 1035
Max. Field (kV/cm) | 5
Hysteresis Period (ms) | 1000
Preset Disabled
Profile | Standard Bipolar
Data | Valid Data
Point | Time (ms) | Field (kV/cm) | Measured Polarization (µC/cm2)
1 | 2 | 1.2207 | -0.1716
2 | 4 | 10.9863 | -0.16952
3 | 6 | 20.752 | -0.16676
4 | 8 | 26.8555 | -0.16399
5 | 10 | 30.5176 | -0.16468
6 | 12 | 37.8418 | -0.16122
7 | 14 | 48.8281 | -0.15776
8 | 16 | 57.373 | -0.15361
9 | 18 | 65.918 | -0.15222
10 | 20 | 79.3457 | -0.14807
11 | 22 | 73.2422 | -0.14807
12 | 24 | 85.4492 | -0.14392
13 | 26 | 101.3184 | -0.13977
14 | 28 | 106.2012 | -0.13562
15 | 30 | 115.9668 | -0.13285
16 | 32 | 128.1738 | -0.1287
17 | 34 | 136.7188 | -0.12455
18 | 36 | 133.0566 | -0.12455
19 | 38 | 147.7051 | -0.1197
20 | 40 | 157.4707 | -0.11486
21 | 42 | 164.7949 | -0.11071
22 | 44 | 172.1191 | -0.10517
23 | 46 | 183.1055 | -0.10102
24 | 48 | 194.0918 | -0.095486
25 | 50 | 194.0918 | -0.094795
26 | 52 | 202.6367 | -0.089951
27 | 54 | 211.1816 | -0.084416
28 | 56 | 222.168 | -0.080264
29 | 58 | 233.1543 | -0.074729
30 | 60 | 242.9199 | -0.069193
31 | 62 | 242.9199 | -0.067117
32 | 64 | 250.2441 | -0.062274
33 | 66 | 260.0098 | -0.05743
34 | 68 | 272.2168 | -0.051895
35 | 70 | 284.4238 | -0.045667
36 | 72 | 292.9688 | -0.03944
37 | 74 | 302.7344 | -0.034597
38 | 76 | 299.0723 | -0.032521
39 | 78 | 313.7207 | -0.026293
40 | 80 | 318.6035 | -0.02145
41 | 82 | 329.5898 | -0.015914
42 | 84 | 340.5762 | -0.0089951
43 | 86 | 350.3418 | -0.0034597
44 | 88 | 347.9004 | -0.0013839
45 | 90 | 356.4453 | 0.0048435
46 | 92 | 366.2109 | 0.010379
47 | 94 | 375.9766 | 0.016606
48 | 96 | 390.625 | 0.023526
49 | 98 | 396.7285 | 0.029061
50 | 100 | 406.4941 | 0.035288
51 | 102 | 407.7148 | 0.03944
52 | 104 | 415.0391 | 0.044284
53 | 106 | 426.0254 | 0.050511
54 | 108 | 435.791 | 0.056738
55 | 110 | 446.7773 | 0.062966
56 | 112 | 456.543 | 0.069885
57 | 114 | 455.3223 | 0.072653
58 | 116 | 463.8672 | 0.079572
59 | 118 | 477.2949 | 0.085799
60 | 120 | 487.0605 | 0.092719
61 | 122 | 498.0469 | 0.098946
62 | 124 | 505.3711 | 0.10517
63 | 126 | 512.6953 | 0.11278
64 | 128 | 516.3574 | 0.11486
65 | 130 | 526.123 | 0.12247
66 | 132 | 534.668 | 0.1287
67 | 134 | 545.6543 | 0.13631
68 | 136 | 550.5371 | 0.14323
69 | 138 | 563.9648 | 0.15084
70 | 140 | 572.5098 | 0.15845
71 | 142 | 573.7305 | 0.16053
72 | 144 | 583.4961 | 0.16814
73 | 146 | 593.2617 | 0.17506
74 | 148 | 604.248 | 0.18198
75 | 150 | 611.5723 | 0.19028
76 | 152 | 621.3379 | 0.19789
77 | 154 | 623.7793 | 0.20135
78 | 156 | 631.1035 | 0.20689
79 | 158 | 638.4277 | 0.21519
80 | 160 | 646.9727 | 0.22211
81 | 162 | 657.959 | 0.2311
82 | 164 | 668.9453 | 0.23872
83 | 166 | 681.1523 | 0.24633
84 | 168 | 676.2695 | 0.24979
85 | 170 | 687.2559 | 0.25671
86 | 172 | 697.0215 | 0.2657
87 | 174 | 705.5664 | 0.27193
88 | 176 | 720.2148 | 0.28162
89 | 178 | 726.3184 | 0.28923
90 | 180 | 727.5391 | 0.29269
91 | 182 | 738.5254 | 0.29891
92 | 184 | 744.6289 | 0.30929
93 | 186 | 756.8359 | 0.3176
94 | 188 | 765.3809 | 0.32521
95 | 190 | 777.5879 | 0.33351
96 | 192 | 786.1328 | 0.34251
97 | 194 | 783.6914 | 0.34873
98 | 196 | 793.457 | 0.35496
99 | 198 | 805.6641 | 0.36326
100 | 200 | 817.8711 | 0.37295
101 | 202 | 826.416 | 0.38125
102 | 204 | 834.9609 | 0.38956
103 | 206 | 832.5195 | 0.3944
104 | 208 | 843.5059 | 0.4027
105 | 210 | 854.4922 | 0.41101
106 | 212 | 864.2578 | 0.42139
107 | 214 | 871.582 | 0.43038
108 | 216 | 882.5684 | 0.43938
109 | 218 | 893.5547 | 0.44906
110 | 220 | 893.5547 | 0.45391
111 | 222 | 903.3203 | 0.4629
112 | 224 | 910.6445 | 0.4719
113 | 226 | 921.6309 | 0.48089
114 | 228 | 930.1758 | 0.49127
115 | 230 | 942.3828 | 0.50165
116 | 232 | 949.707 | 0.51203
117 | 234 | 948.4863 | 0.51826
118 | 236 | 959.4727 | 0.52656
119 | 238 | 969.2383 | 0.53694
120 | 240 | 980.2246 | 0.54663
121 | 242 | 989.9902 | 0.55631
122 | 244 | 998.5352 | 0.56669
123 | 246 | 998.5352 | 0.57361
124 | 248 | 1009.5215 | 0.58468
125 | 250 | 1019.2871 | 0.59437
126 | 252 | 1027.832 | 0.60475
127 | 254 | 1016.8457 | 0.60613
128 | 256 | 1008.3008 | 0.60752
129 | 258 | 999.7559 | 0.60682
130 | 260 | 1000.9766 | 0.6089
131 | 262 | 991.2109 | 0.60821
132 | 264 | 980.2246 | 0.60752
133 | 266 | 968.0176 | 0.60544
134 | 268 | 960.6934 | 0.60406
135 | 270 | 953.3691 | 0.6006
136 | 272 | 953.3691 | 0.60267
137 | 274 | 942.3828 | 0.59921
138 | 276 | 928.9551 | 0.59644
139 | 278 | 922.8516 | 0.59368
140 | 280 | 914.3066 | 0.59229
141 | 282 | 905.7617 | 0.58953
142 | 284 | 893.5547 | 0.58607
143 | 286 | 889.8926 | 0.58607
144 | 288 | 883.7891 | 0.58399
145 | 290 | 874.0234 | 0.58122
146 | 292 | 864.2578 | 0.57845
147 | 294 | 853.2715 | 0.57499
148 | 296 | 842.2852 | 0.57084
149 | 298 | 838.623 | 0.56877
150 | 300 | 837.4023 | 0.56808
151 | 302 | 826.416 | 0.56462
152 | 304 | 816.6504 | 0.56254
153 | 306 | 804.4434 | 0.55977
154 | 308 | 797.1191 | 0.557
155 | 310 | 788.5742 | 0.55354
156 | 312 | 788.5742 | 0.55354
157 | 314 | 777.5879 | 0.54939
158 | 316 | 765.3809 | 0.54663
159 | 318 | 758.0566 | 0.54386
160 | 320 | 747.0703 | 0.5404
161 | 322 | 737.3047 | 0.53763
162 | 324 | 729.9805 | 0.53348
163 | 326 | 727.5391 | 0.53279
164 | 328 | 721.4355 | 0.53002
165 | 330 | 708.0078 | 0.52656
166 | 332 | 700.6836 | 0.52379
167 | 334 | 689.6973 | 0.52033
168 | 336 | 679.9316 | 0.51756
169 | 338 | 677.4902 | 0.51756
170 | 340 | 667.7246 | 0.51203
171 | 342 | 657.959 | 0.50926
172 | 344 | 649.4141 | 0.5058
173 | 346 | 643.3105 | 0.50234
174 | 348 | 629.8828 | 0.49888
175 | 350 | 618.8965 | 0.49542
176 | 352 | 618.8965 | 0.49404
177 | 354 | 609.1309 | 0.49127
178 | 356 | 603.0273 | 0.48712
179 | 358 | 589.5996 | 0.48366
180 | 360 | 581.0547 | 0.4802
181 | 362 | 571.2891 | 0.47605
182 | 364 | 571.2891 | 0.47605
183 | 366 | 563.9648 | 0.47328
184 | 368 | 552.9785 | 0.46913
185 | 370 | 543.2129 | 0.46636
186 | 372 | 533.4473 | 0.46152
187 | 374 | 523.6816 | 0.45875
188 | 376 | 512.6953 | 0.45391
189 | 378 | 516.3574 | 0.45321
190 | 380 | 506.5918 | 0.44976
191 | 382 | 498.0469 | 0.4463
192 | 384 | 484.6191 | 0.44284
193 | 386 | 474.8535 | 0.43868
194 | 388 | 468.75 | 0.43315
195 | 390 | 456.543 | 0.43107
196 | 392 | 456.543 | 0.43038
197 | 394 | 446.7773 | 0.42623
198 | 396 | 438.2324 | 0.42277
199 | 398 | 424.8047 | 0.41723
200 | 400 | 416.2598 | 0.41377
201 | 402 | 405.2734 | 0.40962
202 | 404 | 405.2734 | 0.40893
203 | 406 | 397.9492 | 0.40478
204 | 408 | 385.7422 | 0.40201
205 | 410 | 379.6387 | 0.39717
206 | 412 | 369.873 | 0.39371
207 | 414 | 358.8867 | 0.39025
208 | 416 | 346.6797 | 0.38541
209 | 418 | 351.5625 | 0.38402
210 | 420 | 340.5762 | 0.38056
211 | 422 | 330.8105 | 0.37572
212 | 424 | 321.0449 | 0.37157
213 | 426 | 311.2793 | 0.36742
214 | 428 | 300.293 | 0.36257
215 | 430 | 297.8516 | 0.36119
216 | 432 | 288.0859 | 0.35773
217 | 434 | 279.541 | 0.35496
218 | 436 | 272.2168 | 0.35081
219 | 438 | 261.2305 | 0.34597
220 | 440 | 252.6855 | 0.34043
221 | 442 | 242.9199 | 0.33628
222 | 444 | 242.9199 | 0.33559
223 | 446 | 231.9336 | 0.33213
224 | 448 | 224.6094 | 0.32728
225 | 450 | 214.8438 | 0.32175
226 | 452 | 206.2988 | 0.31898
227 | 454 | 196.5332 | 0.31344
228 | 456 | 194.0918 | 0.31275
229 | 458 | 181.8848 | 0.30722
230 | 460 | 173.3398 | 0.30445
231 | 462 | 162.3535 | 0.29961
232 | 464 | 153.8086 | 0.29407
233 | 466 | 147.7051 | 0.28854
234 | 468 | 134.2773 | 0.28438
235 | 470 | 133.0566 | 0.28438
236 | 472 | 124.5117 | 0.27954
237 | 474 | 112.3047 | 0.2747
238 | 476 | 107.4219 | 0.27055
239 | 478 | 96.4355 | 0.26501
240 | 480 | 89.1113 | 0.26017
241 | 482 | 78.125 | 0.25532
242 | 484 | 76.9043 | 0.25463
243 | 486 | 64.6973 | 0.24771
244 | 488 | 57.373 | 0.24494
245 | 490 | 50.0488 | 0.2401
246 | 492 | 40.2832 | 0.23456
247 | 494 | 29.2969 | 0.22972
248 | 496 | 25.6348 | 0.22834
249 | 498 | 21.9727 | 0.22349
250 | 500 | 10.9863 | 0.21865
251 | 502 | -1.2207 | 0.21381
252 | 504 | 1.2207 | 0.21242
253 | 506 | -8.5449 | 0.2062
254 | 508 | -18.3105 | 0.20274
255 | 510 | -29.2969 | 0.1972
256 | 512 | -40.2832 | 0.19305
257 | 514 | -47.6074 | 0.18682
258 | 516 | -46.3867 | 0.18405
259 | 518 | -59.8145 | 0.1799
260 | 520 | -69.5801 | 0.17437
261 | 522 | -79.3457 | 0.17091
262 | 524 | -90.332 | 0.16399
263 | 526 | -95.2148 | 0.15914
264 | 528 | -108.6426 | 0.15292
265 | 530 | -106.2012 | 0.15153
266 | 532 | -115.9668 | 0.14669
267 | 534 | -126.9531 | 0.14185
268 | 536 | -136.7188 | 0.13631
269 | 538 | -142.8223 | 0.13077
270 | 540 | -151.3672 | 0.12524
271 | 542 | -152.5879 | 0.12247
272 | 544 | -163.5742 | 0.11763
273 | 546 | -175.7812 | 0.11209
274 | 548 | -180.6641 | 0.10656
275 | 550 | -192.8711 | 0.10102
276 | 552 | -203.8574 | 0.094795
277 | 554 | -211.1816 | 0.089951
278 | 556 | -212.4023 | 0.087875
279 | 558 | -223.3887 | 0.08234
280 | 560 | -234.375 | 0.076112
281 | 562 | -244.1406 | 0.071269
282 | 564 | -252.6855 | 0.065042
283 | 566 | -258.7891 | 0.058814
284 | 568 | -263.6719 | 0.056046
285 | 570 | -274.6582 | 0.051895
286 | 572 | -283.2031 | 0.046359
287 | 574 | -292.9688 | 0.040132
288 | 576 | -300.293 | 0.033213
289 | 578 | -311.2793 | 0.027677
290 | 580 | -319.8242 | 0.020758
291 | 582 | -319.8242 | 0.01799
292 | 584 | -329.5898 | 0.011763
293 | 586 | -340.5762 | 0.0069193
294 | 588 | -347.9004 | 0.00069193
295 | 590 | -356.4453 | -0.0055354
296 | 592 | -367.4316 | -0.011763
297 | 594 | -380.8594 | -0.018682
298 | 596 | -379.6387 | -0.022142
299 | 598 | -386.9629 | -0.027677
300 | 600 | -397.9492 | -0.033905
301 | 602 | -407.7148 | -0.03944
302 | 604 | -418.7012 | -0.047051
303 | 606 | -427.2461 | -0.053279
304 | 608 | -428.4668 | -0.056738
305 | 610 | -438.2324 | -0.062966
306 | 612 | -447.998 | -0.068501
307 | 614 | -457.7637 | -0.074729
308 | 616 | -462.6465 | -0.08234
309 | 618 | -477.2949 | -0.089259
310 | 620 | -488.2812 | -0.096178
311 | 622 | -487.0605 | -0.099638
312 | 624 | -496.8262 | -0.10656
313 | 626 | -501.709 | -0.1114
314 | 628 | -515.1367 | -0.11901
315 | 630 | -526.123 | -0.12593
316 | 632 | -534.668 | -0.13354
317 | 634 | -533.4473 | -0.13562
318 | 636 | -539.5508 | -0.14323
319 | 638 | -554.1992 | -0.15015
320 | 640 | -565.1855 | -0.15638
321 | 642 | -574.9512 | -0.16399
322 | 644 | -583.4961 | -0.17022
323 | 646 | -589.5996 | -0.1799
324 | 648 | -593.2617 | -0.18267
325 | 650 | -603.0273 | -0.19028
326 | 652 | -614.0137 | -0.19651
327 | 654 | -622.5586 | -0.20343
328 | 656 | -627.4414 | -0.21173
329 | 658 | -642.0898 | -0.22003
330 | 660 | -642.0898 | -0.22419
331 | 662 | -651.8555 | -0.23041
332 | 664 | -660.4004 | -0.23664
333 | 666 | -666.5039 | -0.24633
334 | 668 | -679.9316 | -0.25394
335 | 670 | -690.918 | -0.26224
336 | 672 | -699.4629 | -0.26985
337 | 674 | -698.2422 | -0.27331
338 | 676 | -706.7871 | -0.28162
339 | 678 | -718.9941 | -0.28923
340 | 680 | -729.9805 | -0.29684
341 | 682 | -739.7461 | -0.30583
342 | 684 | -745.8496 | -0.31344
343 | 686 | -753.1738 | -0.32244
344 | 688 | -755.6152 | -0.32659
345 | 690 | -766.6016 | -0.33559
346 | 692 | -776.3672 | -0.34181
347 | 694 | -783.6914 | -0.3515
348 | 696 | -794.6777 | -0.35911
349 | 698 | -804.4434 | -0.36742
350 | 700 | -804.4434 | -0.37295
351 | 702 | -812.9883 | -0.38125
352 | 704 | -822.7539 | -0.38887
353 | 706 | -833.7402 | -0.39786
354 | 708 | -842.2852 | -0.40686
355 | 710 | -850.8301 | -0.41516
356 | 712 | -860.5957 | -0.42415
357 | 714 | -860.5957 | -0.43038
358 | 716 | -875.2441 | -0.43868
359 | 718 | -880.127 | -0.44837
360 | 720 | -889.8926 | -0.45667
361 | 722 | -900.8789 | -0.46636
362 | 724 | -909.4238 | -0.47605
363 | 726 | -913.0859 | -0.48158
364 | 728 | -919.1895 | -0.48989
365 | 730 | -930.1758 | -0.49957
366 | 732 | -938.7207 | -0.50857
367 | 734 | -949.707 | -0.51964
368 | 736 | -960.6934 | -0.52794
369 | 738 | -966.7969 | -0.53832
370 | 740 | -968.0176 | -0.54524
371 | 742 | -979.0039 | -0.55493
372 | 744 | -986.3281 | -0.56462
373 | 746 | -1000.9766 | -0.5743
374 | 748 | -1008.3008 | -0.58537
375 | 750 | -1018.0664 | -0.59644
376 | 752 | -1015.625 | -0.60336
377 | 754 | -1016.8457 | -0.60752
378 | 756 | -1010.7422 | -0.6089
379 | 758 | -998.5352 | -0.6089
380 | 760 | -987.5488 | -0.6089
381 | 762 | -977.7832 | -0.60752
382 | 764 | -969.2383 | -0.60544
383 | 766 | -971.6797 | -0.60613
384 | 768 | -961.9141 | -0.60475
385 | 770 | -950.9277 | -0.60267
386 | 772 | -941.1621 | -0.6006
387 | 774 | -932.6172 | -0.59783
388 | 776 | -921.6309 | -0.59506
389 | 778 | -914.3066 | -0.59229
390 | 780 | -913.0859 | -0.59368
391 | 782 | -902.0996 | -0.59091
392 | 784 | -894.7754 | -0.58745
393 | 786 | -882.5684 | -0.58537
394 | 788 | -876.4648 | -0.58261
395 | 790 | -865.4785 | -0.57984
396 | 792 | -863.0371 | -0.57915
397 | 794 | -856.9336 | -0.57638
398 | 796 | -845.9473 | -0.57361
399 | 798 | -833.7402 | -0.57015
400 | 800 | -822.7539 | -0.56808
401 | 802 | -814.209 | -0.56462
402 | 804 | -805.6641 | -0.56116
403 | 806 | -806.8848 | -0.56254
404 | 808 | -794.6777 | -0.55839
405 | 810 | -784.9121 | -0.55493
406 | 812 | -775.1465 | -0.55147
407 | 814 | -765.3809 | -0.54801
408 | 816 | -759.2773 | -0.54455
409 | 818 | -754.3945 | -0.54455
410 | 820 | -744.6289 | -0.54109
411 | 822 | -736.084 | -0.53901
412 | 824 | -726.3184 | -0.53555
413 | 826 | -720.2148 | -0.53209
414 | 828 | -705.5664 | -0.52864
415 | 830 | -697.0215 | -0.52587
416 | 832 | -697.0215 | -0.52587
417 | 834 | -686.0352 | -0.52172
418 | 836 | -679.9316 | -0.51826
419 | 838 | -667.7246 | -0.5148
420 | 840 | -657.959 | -0.51065
421 | 842 | -648.1934 | -0.50719
422 | 844 | -638.4277 | -0.50442
423 | 846 | -640.8691 | -0.50442
424 | 848 | -628.6621 | -0.50165
425 | 850 | -620.1172 | -0.49819
426 | 852 | -609.1309 | -0.49404
427 | 854 | -599.3652 | -0.49058
428 | 856 | -592.041 | -0.48781
429 | 858 | -590.8203 | -0.48574
430 | 860 | -581.0547 | -0.48158
431 | 862 | -572.5098 | -0.47882
432 | 864 | -561.5234 | -0.47605
433 | 866 | -552.9785 | -0.47259
434 | 868 | -541.9922 | -0.46775
435 | 870 | -533.4473 | -0.46429
436 | 872 | -533.4473 | -0.46429
437 | 874 | -522.4609 | -0.45944
438 | 876 | -512.6953 | -0.45598
439 | 878 | -505.3711 | -0.45252
440 | 880 | -496.8262 | -0.45045
441 | 882 | -487.0605 | -0.44491
442 | 884 | -485.8398 | -0.44491
443 | 886 | -473.6328 | -0.44076
444 | 888 | -465.0879 | -0.43661
445 | 890 | -457.7637 | -0.43384
446 | 892 | -450.4395 | -0.429
447 | 894 | -435.791 | -0.42485
448 | 896 | -426.0254 | -0.42139
449 | 898 | -428.4668 | -0.42069
450 | 900 | -419.9219 | -0.41723
451 | 902 | -410.1562 | -0.41239
452 | 904 | -399.1699 | -0.40893
453 | 906 | -384.5215 | -0.40478
454 | 908 | -379.6387 | -0.40132
455 | 910 | -379.6387 | -0.39994
456 | 912 | -371.0938 | -0.39509
457 | 914 | -361.3281 | -0.39163
458 | 916 | -346.6797 | -0.38817
459 | 918 | -340.5762 | -0.38402
460 | 920 | -332.0312 | -0.38056
461 | 922 | -322.2656 | -0.37572
462 | 924 | -322.2656 | -0.37433
463 | 926 | -308.8379 | -0.37018
464 | 928 | -301.5137 | -0.36603
465 | 930 | -292.9688 | -0.36257
466 | 932 | -283.2031 | -0.35773
467 | 934 | -274.6582 | -0.35358
468 | 936 | -260.0098 | -0.34873
469 | 938 | -263.6719 | -0.34873
470 | 940 | -253.9062 | -0.3432
471 | 942 | -242.9199 | -0.34112
472 | 944 | -235.5957 | -0.33559
473 | 946 | -222.168 | -0.33005
474 | 948 | -216.0645 | -0.3259
475 | 950 | -216.0645 | -0.32521
476 | 952 | -205.0781 | -0.32036
477 | 954 | -195.3125 | -0.3169
478 | 956 | -183.1055 | -0.31137
479 | 958 | -175.7812 | -0.30791
480 | 960 | -166.0156 | -0.30445
481 | 962 | -156.25 | -0.29822
482 | 964 | -155.0293 | -0.29615
483 | 966 | -147.7051 | -0.29269
484 | 968 | -136.7188 | -0.28854
485 | 970 | -126.9531 | -0.28438
486 | 972 | -114.7461 | -0.27954
487 | 974 | -107.4219 | -0.274
488 | 976 | -107.4219 | -0.27331
489 | 978 | -97.6562 | -0.26847
490 | 980 | -86.6699 | -0.26432
491 | 982 | -76.9043 | -0.25878
492 | 984 | -69.5801 | -0.25532
493 | 986 | -61.0352 | -0.24979
494 | 988 | -47.6074 | -0.24425
495 | 990 | -50.0488 | -0.24287
496 | 992 | -37.8418 | -0.23872
497 | 994 | -28.0762 | -0.23387
498 | 996 | -17.0898 | -0.22903
499 | 998 | -8.5449 | -0.22419
500 | 1000 | 1.2207 | -0.21796
501 | 1002 | -2.4414 | -0.21727
Center data before PMax, ±Pr and ±Vc Calc.
PMax (µC/cm2) | 0.60475
Pr (µC/cm2) | 0.21429
-Pr (µC/cm2) | -0.21727
Ec (kV/cm) | 72408.4473
-Ec (kV/cm) | -72211.9141
CMax-Eff (nF) | 0.48812
Offset (µC/cm2) | 0.1716
Vert. (±Pr) Shift (µC/cm2) | -0.0014877
Horiz. Shift (±Ec) | 98.2666
A (Loop Area - µC/cm2·Volts) | 2.962
Hysteresis Version: 5.3.0 - Radiant Technologies, Inc., 1999 - 10/02/14