## Hysteresis Task
Hysteresis
Executed Version | 5.3.0
Vision Version | 5.3.1 (R)
Vision Compiled | 2014-09-10
Driver Version | 5.1.14
Windows Version | Windows 7
Processor Information | x86 (AMD or Intel) - 4 Processors
Tester Name | RT66B0914-297
Tester S/N | RT66B0914-297
Internal Amp Type | No Internal Amp
Internal Amp Serial | 0
Execution Count | 1
Excel Date | 9/12/2023 - 14:19:34
Configuration Date | 2023-12-09 13:55
Execution Date | 2023-12-09 14:19
Sample Info.
Sample Name
Lot Name
Wafer Name
Die Row/Column | 0/0
Capacitor ID | 0
Area (cm2) | 0.83539
Thickness (µm) | 2070
Mux Adjust | Disabled
Amplifier | High Voltage (HVA)
HVI Channel/Port | 1/1
DRIVE Gain Factor | 1000
DRIVE Voltage Limit | 4000
Tester Info
Tester Name | RT66B0914-297
Tester Serial Number | RT66B0914-297
Return Signal Amp. Level [Index] | 0.0021 [3]
Hysteresis Info
Task Name | Hyst-1
Max. Volts | 1242
Max. Field (kV/cm) | 6
Hysteresis Period (ms) | 1000
Preset Disabled
Profile | Standard Bipolar
Data | Valid Data
Point | Time (ms) | Field (kV/cm) | Measured Polarization (µC/cm2)
1 | 2 | 2.4414 | -0.18648
2 | 4 | 10.9863 | -0.1844
3 | 6 | 17.0898 | -0.18025
4 | 8 | 25.6348 | -0.17956
5 | 10 | 39.0625 | -0.1754
6 | 12 | 47.6074 | -0.17333
7 | 14 | 58.5938 | -0.16918
8 | 16 | 69.5801 | -0.16641
9 | 18 | 80.5664 | -0.16226
10 | 20 | 86.6699 | -0.1588
11 | 22 | 97.6562 | -0.15603
12 | 24 | 104.9805 | -0.15188
13 | 26 | 114.7461 | -0.14704
14 | 28 | 123.291 | -0.14427
15 | 30 | 135.498 | -0.13942
16 | 32 | 146.4844 | -0.13596
17 | 34 | 156.25 | -0.13043
18 | 36 | 167.2363 | -0.12628
19 | 38 | 175.7812 | -0.12074
20 | 40 | 185.5469 | -0.11728
21 | 42 | 192.8711 | -0.11175
22 | 44 | 200.1953 | -0.10621
23 | 46 | 212.4023 | -0.10206
24 | 48 | 222.168 | -0.096524
25 | 50 | 230.7129 | -0.090297
26 | 52 | 245.3613 | -0.084762
27 | 54 | 251.4648 | -0.079226
28 | 56 | 261.2305 | -0.075075
29 | 58 | 269.7754 | -0.068155
30 | 60 | 291.748 | -0.05916
31 | 62 | 299.0723 | -0.052933
32 | 64 | 310.0586 | -0.04463
33 | 66 | 322.2656 | -0.039094
34 | 68 | 332.0312 | -0.032867
35 | 70 | 338.1348 | -0.027331
36 | 72 | 349.1211 | -0.01972
37 | 74 | 357.666 | -0.014185
38 | 76 | 366.2109 | -0.0072653
39 | 78 | 377.1973 | -0.0017298
40 | 80 | 386.9629 | 0.0058814
41 | 82 | 396.7285 | 0.012109
42 | 84 | 410.1562 | 0.018336
43 | 86 | 418.7012 | 0.025947
44 | 88 | 428.4668 | 0.033559
45 | 90 | 438.2324 | 0.039094
46 | 92 | 444.3359 | 0.046013
47 | 94 | 455.3223 | 0.052241
48 | 96 | 466.3086 | 0.060544
49 | 98 | 476.0742 | 0.066771
50 | 100 | 483.3984 | 0.075075
51 | 102 | 496.8262 | 0.081994
52 | 104 | 505.3711 | 0.088913
53 | 106 | 512.6953 | 0.095832
54 | 108 | 521.2402 | 0.10344
55 | 110 | 534.668 | 0.11105
56 | 112 | 543.2129 | 0.11797
57 | 114 | 554.1992 | 0.12489
58 | 116 | 562.7441 | 0.13389
59 | 118 | 574.9512 | 0.1415
60 | 120 | 583.4961 | 0.14773
61 | 122 | 592.041 | 0.15603
62 | 124 | 600.5859 | 0.16433
63 | 126 | 607.9102 | 0.17056
64 | 128 | 617.6758 | 0.17956
65 | 130 | 629.8828 | 0.18786
66 | 132 | 640.8691 | 0.19547
67 | 134 | 651.8555 | 0.20377
68 | 136 | 659.1797 | 0.21208
69 | 138 | 670.166 | 0.21969
70 | 140 | 682.373 | 0.22938
71 | 142 | 687.2559 | 0.23629
72 | 144 | 697.0215 | 0.24737
73 | 146 | 708.0078 | 0.25428
74 | 148 | 716.5527 | 0.26397
75 | 150 | 725.0977 | 0.27089
76 | 152 | 738.5254 | 0.28127
77 | 154 | 747.0703 | 0.28888
78 | 156 | 756.8359 | 0.29857
79 | 158 | 766.6016 | 0.30687
80 | 160 | 778.8086 | 0.31725
81 | 162 | 783.6914 | 0.32555
82 | 164 | 791.0156 | 0.33455
83 | 166 | 803.2227 | 0.34354
84 | 168 | 812.9883 | 0.35392
85 | 170 | 822.7539 | 0.36292
86 | 172 | 834.9609 | 0.37122
87 | 174 | 855.7129 | 0.38575
88 | 176 | 864.2578 | 0.39751
89 | 178 | 872.8027 | 0.40651
90 | 180 | 885.0098 | 0.41689
91 | 182 | 891.1133 | 0.42865
92 | 184 | 899.6582 | 0.43626
93 | 186 | 910.6445 | 0.44941
94 | 188 | 919.1895 | 0.4591
95 | 190 | 930.1758 | 0.46948
96 | 192 | 942.3828 | 0.47985
97 | 194 | 952.1484 | 0.49093
98 | 196 | 960.6934 | 0.502
99 | 198 | 970.459 | 0.51307
100 | 200 | 982.666 | 0.52345
101 | 202 | 988.7695 | 0.53382
102 | 204 | 997.3145 | 0.5449
103 | 206 | 1009.5215 | 0.55666
104 | 208 | 1019.2871 | 0.56704
105 | 210 | 1026.6113 | 0.58018
106 | 212 | 1041.2598 | 0.59056
107 | 214 | 1047.3633 | 0.60302
108 | 216 | 1055.9082 | 0.61409
109 | 218 | 1065.6738 | 0.62516
110 | 220 | 1077.8809 | 0.63831
111 | 222 | 1085.2051 | 0.65007
112 | 224 | 1096.1914 | 0.66391
113 | 226 | 1109.6191 | 0.67775
114 | 228 | 1118.1641 | 0.6902
115 | 230 | 1125.4883 | 0.70335
116 | 232 | 1135.2539 | 0.71649
117 | 234 | 1142.5781 | 0.73033
118 | 236 | 1153.5645 | 0.74417
119 | 238 | 1164.5508 | 0.75939
120 | 240 | 1171.875 | 0.77392
121 | 242 | 1184.082 | 0.78776
122 | 244 | 1195.0684 | 0.80368
123 | 246 | 1201.1719 | 0.81821
124 | 248 | 1210.9375 | 0.83412
125 | 250 | 1223.1445 | 0.85004
126 | 252 | 1231.6895 | 0.86526
127 | 254 | 1225.5859 | 0.87149
128 | 256 | 1214.5996 | 0.87495
129 | 258 | 1204.834 | 0.87633
130 | 260 | 1196.2891 | 0.87841
131 | 262 | 1181.6406 | 0.87771
132 | 264 | 1171.875 | 0.87771
133 | 266 | 1164.5508 | 0.87633
134 | 268 | 1156.0059 | 0.87495
135 | 270 | 1143.7988 | 0.87356
136 | 272 | 1136.4746 | 0.87149
137 | 274 | 1124.2676 | 0.86941
138 | 276 | 1113.2812 | 0.86526
139 | 278 | 1103.5156 | 0.86388
140 | 280 | 1096.1914 | 0.8618
141 | 282 | 1085.2051 | 0.85903
142 | 284 | 1079.1016 | 0.85696
143 | 286 | 1069.3359 | 0.85419
144 | 288 | 1058.3496 | 0.85142
145 | 290 | 1049.8047 | 0.84796
146 | 292 | 1036.377 | 0.84519
147 | 294 | 1027.832 | 0.84173
148 | 296 | 1016.8457 | 0.83966
149 | 298 | 1008.3008 | 0.83551
150 | 300 | 998.5352 | 0.83343
151 | 302 | 992.4316 | 0.82997
152 | 304 | 979.0039 | 0.8279
153 | 306 | 968.0176 | 0.82444
154 | 308 | 959.4727 | 0.82098
155 | 310 | 948.4863 | 0.81821
156 | 312 | 944.8242 | 0.81336
157 | 314 | 932.6172 | 0.81129
158 | 316 | 919.1895 | 0.80714
159 | 318 | 909.4238 | 0.80437
160 | 320 | 903.3203 | 0.80091
161 | 322 | 891.1133 | 0.79676
162 | 324 | 883.7891 | 0.79261
163 | 326 | 875.2441 | 0.79053
164 | 328 | 863.0371 | 0.78707
165 | 330 | 858.1543 | 0.78292
166 | 332 | 832.5195 | 0.776
167 | 334 | 823.9746 | 0.77323
168 | 336 | 816.6504 | 0.76839
169 | 338 | 808.1055 | 0.76493
170 | 340 | 794.6777 | 0.76147
171 | 342 | 788.5742 | 0.7587
172 | 344 | 773.9258 | 0.75455
173 | 346 | 765.3809 | 0.7504
174 | 348 | 756.8359 | 0.74763
175 | 350 | 744.6289 | 0.74279
176 | 352 | 738.5254 | 0.73864
177 | 354 | 728.7598 | 0.73518
178 | 356 | 715.332 | 0.73172
179 | 358 | 705.5664 | 0.72757
180 | 360 | 699.4629 | 0.72411
181 | 362 | 686.0352 | 0.71995
182 | 364 | 678.7109 | 0.7158
183 | 366 | 671.3867 | 0.71096
184 | 368 | 661.6211 | 0.70819
185 | 370 | 648.1934 | 0.70473
186 | 372 | 642.0898 | 0.70058
187 | 374 | 631.1035 | 0.69574
188 | 376 | 618.8965 | 0.69228
189 | 378 | 609.1309 | 0.68743
190 | 380 | 603.0273 | 0.68259
191 | 382 | 589.5996 | 0.67913
192 | 384 | 579.834 | 0.67498
193 | 386 | 571.2891 | 0.67014
194 | 388 | 561.5234 | 0.66598
195 | 390 | 551.7578 | 0.66252
196 | 392 | 545.6543 | 0.65837
197 | 394 | 533.4473 | 0.65353
198 | 396 | 526.123 | 0.65007
199 | 398 | 516.3574 | 0.64523
200 | 400 | 504.1504 | 0.64107
201 | 402 | 498.0469 | 0.63623
202 | 404 | 484.6191 | 0.63139
203 | 406 | 472.4121 | 0.62654
204 | 408 | 462.6465 | 0.62239
205 | 410 | 457.7637 | 0.61824
206 | 412 | 443.1152 | 0.6134
207 | 414 | 435.791 | 0.60994
208 | 416 | 428.4668 | 0.60371
209 | 418 | 418.7012 | 0.59887
210 | 420 | 406.4941 | 0.59471
211 | 422 | 399.1699 | 0.59056
212 | 424 | 391.8457 | 0.58572
213 | 426 | 378.418 | 0.58088
214 | 428 | 368.6523 | 0.57672
215 | 430 | 360.1074 | 0.57188
216 | 432 | 347.9004 | 0.56704
217 | 434 | 336.9141 | 0.5615
218 | 436 | 327.1484 | 0.55735
219 | 438 | 318.6035 | 0.55181
220 | 440 | 312.5 | 0.54766
221 | 442 | 297.8516 | 0.54144
222 | 444 | 288.0859 | 0.5359
223 | 446 | 272.2168 | 0.52829
224 | 448 | 262.4512 | 0.52137
225 | 450 | 250.2441 | 0.51722
226 | 452 | 245.3613 | 0.51168
227 | 454 | 235.5957 | 0.50684
228 | 456 | 224.6094 | 0.5013
229 | 458 | 214.8438 | 0.49646
230 | 460 | 205.0781 | 0.49093
231 | 462 | 194.0918 | 0.48539
232 | 464 | 184.3262 | 0.48055
233 | 466 | 172.1191 | 0.47501
234 | 468 | 162.3535 | 0.46948
235 | 470 | 155.0293 | 0.46394
236 | 472 | 142.8223 | 0.45771
237 | 474 | 135.498 | 0.45148
238 | 476 | 128.1738 | 0.44733
239 | 478 | 118.4082 | 0.44111
240 | 480 | 104.9805 | 0.43488
241 | 482 | 98.877 | 0.43004
242 | 484 | 89.1113 | 0.4245
243 | 486 | 75.6836 | 0.41896
244 | 488 | 67.1387 | 0.41274
245 | 490 | 59.8145 | 0.4072
246 | 492 | 46.3867 | 0.40167
247 | 494 | 36.6211 | 0.39475
248 | 496 | 29.2969 | 0.3899
249 | 498 | 18.3105 | 0.38298
250 | 500 | 8.5449 | 0.37745
251 | 502 | 0 | 0.37191
252 | 504 | -8.5449 | 0.36499
253 | 506 | -18.3105 | 0.35946
254 | 508 | -26.8555 | 0.35254
255 | 510 | -40.2832 | 0.347
256 | 512 | -47.6074 | 0.34078
257 | 514 | -56.1523 | 0.33455
258 | 516 | -68.3594 | 0.32763
259 | 518 | -76.9043 | 0.3214
260 | 520 | -86.6699 | 0.31379
261 | 522 | -96.4355 | 0.30826
262 | 524 | -107.4219 | 0.30341
263 | 526 | -117.1875 | 0.29511
264 | 528 | -129.3945 | 0.28888
265 | 530 | -133.0566 | 0.28335
266 | 532 | -148.9258 | 0.27504
267 | 534 | -157.4707 | 0.26951
268 | 536 | -163.5742 | 0.2619
269 | 538 | -174.5605 | 0.25636
270 | 540 | -186.7676 | 0.24875
271 | 542 | -194.0918 | 0.24252
272 | 544 | -202.6367 | 0.23422
273 | 546 | -208.7402 | 0.22799
274 | 548 | -219.7266 | 0.22107
275 | 550 | -234.375 | 0.21415
276 | 552 | -239.2578 | 0.20654
277 | 554 | -249.0234 | 0.20031
278 | 556 | -261.2305 | 0.1927
279 | 558 | -270.9961 | 0.18578
280 | 560 | -280.7617 | 0.17817
281 | 562 | -288.0859 | 0.17056
282 | 564 | -300.293 | 0.16364
283 | 566 | -312.5 | 0.15672
284 | 568 | -322.2656 | 0.14842
285 | 570 | -327.1484 | 0.14081
286 | 572 | -341.7969 | 0.13389
287 | 574 | -351.5625 | 0.12628
288 | 576 | -360.1074 | 0.11728
289 | 578 | -371.0938 | 0.11175
290 | 580 | -377.1973 | 0.10344
291 | 582 | -390.625 | 0.095141
292 | 584 | -399.1699 | 0.086837
293 | 586 | -406.4941 | 0.078534
294 | 588 | -416.2598 | 0.070923
295 | 590 | -428.4668 | 0.063312
296 | 592 | -435.791 | 0.055009
297 | 594 | -444.3359 | 0.046013
298 | 596 | -454.1016 | 0.039094
299 | 598 | -462.6465 | 0.030791
300 | 600 | -477.2949 | 0.021796
301 | 602 | -484.6191 | 0.014185
302 | 604 | -493.1641 | 0.0051895
303 | 606 | -502.9297 | -0.0038056
304 | 608 | -511.4746 | -0.011417
305 | 610 | -524.9023 | -0.01972
306 | 612 | -531.0059 | -0.028715
307 | 614 | -541.9922 | -0.037018
308 | 616 | -554.1992 | -0.046705
309 | 618 | -572.5098 | -0.059852
310 | 620 | -581.0547 | -0.070231
311 | 622 | -589.5996 | -0.079918
312 | 624 | -601.8066 | -0.088913
313 | 626 | -614.0137 | -0.099292
314 | 628 | -623.7793 | -0.10829
315 | 630 | -627.4414 | -0.11797
316 | 632 | -642.0898 | -0.12766
317 | 634 | -650.6348 | -0.13666
318 | 636 | -661.6211 | -0.14704
319 | 638 | -670.166 | -0.15534
320 | 640 | -678.7109 | -0.16572
321 | 642 | -689.6973 | -0.1761
322 | 644 | -699.4629 | -0.1844
323 | 646 | -706.7871 | -0.19547
324 | 648 | -718.9941 | -0.20447
325 | 650 | -727.5391 | -0.21484
326 | 652 | -736.084 | -0.22384
327 | 654 | -745.8496 | -0.2356
328 | 656 | -754.3945 | -0.24598
329 | 658 | -762.9395 | -0.25498
330 | 660 | -778.8086 | -0.26605
331 | 662 | -784.9121 | -0.27573
332 | 664 | -793.457 | -0.28681
333 | 666 | -803.2227 | -0.29649
334 | 668 | -812.9883 | -0.30756
335 | 670 | -825.1953 | -0.31863
336 | 672 | -832.5195 | -0.32901
337 | 674 | -842.2852 | -0.33939
338 | 676 | -855.7129 | -0.35115
339 | 678 | -864.2578 | -0.36084
340 | 680 | -870.3613 | -0.3726
341 | 682 | -882.5684 | -0.38298
342 | 684 | -893.5547 | -0.39475
343 | 686 | -903.3203 | -0.40651
344 | 688 | -914.3066 | -0.41689
345 | 690 | -921.6309 | -0.42934
346 | 692 | -932.6172 | -0.44041
347 | 694 | -942.3828 | -0.45148
348 | 696 | -948.4863 | -0.46394
349 | 698 | -959.4727 | -0.4757
350 | 700 | -971.6797 | -0.48816
351 | 702 | -979.0039 | -0.50061
352 | 704 | -987.5488 | -0.51168
353 | 706 | -1000.9766 | -0.52345
354 | 708 | -1009.5215 | -0.5359
355 | 710 | -1015.625 | -0.54836
356 | 712 | -1029.0527 | -0.5615
357 | 714 | -1040.0391 | -0.57465
358 | 716 | -1048.584 | -0.5871
359 | 718 | -1058.3496 | -0.59956
360 | 720 | -1068.1152 | -0.6134
361 | 722 | -1079.1016 | -0.62654
362 | 724 | -1087.6465 | -0.63969
363 | 726 | -1094.9707 | -0.65353
364 | 728 | -1108.3984 | -0.66875
365 | 730 | -1116.9434 | -0.6819
366 | 732 | -1136.4746 | -0.70058
367 | 734 | -1142.5781 | -0.71719
368 | 736 | -1154.7852 | -0.7331
369 | 738 | -1162.1094 | -0.74902
370 | 740 | -1171.875 | -0.76493
371 | 742 | -1184.082 | -0.78084
372 | 744 | -1191.4062 | -0.79607
373 | 746 | -1204.834 | -0.81267
374 | 748 | -1210.9375 | -0.82928
375 | 750 | -1221.9238 | -0.84658
376 | 752 | -1234.1309 | -0.86318
377 | 754 | -1221.9238 | -0.8701
378 | 756 | -1217.041 | -0.87564
379 | 758 | -1201.1719 | -0.87564
380 | 760 | -1195.0684 | -0.87841
381 | 762 | -1185.3027 | -0.87771
382 | 764 | -1171.875 | -0.87771
383 | 766 | -1162.1094 | -0.87495
384 | 768 | -1152.3438 | -0.87495
385 | 770 | -1148.6816 | -0.87356
386 | 772 | -1136.4746 | -0.87149
387 | 774 | -1118.1641 | -0.86664
388 | 776 | -1107.1777 | -0.86388
389 | 778 | -1098.6328 | -0.86249
390 | 780 | -1085.2051 | -0.85972
391 | 782 | -1079.1016 | -0.85696
392 | 784 | -1069.3359 | -0.85419
393 | 786 | -1059.5703 | -0.85073
394 | 788 | -1049.8047 | -0.84796
395 | 790 | -1036.377 | -0.84658
396 | 792 | -1030.2734 | -0.84243
397 | 794 | -1019.2871 | -0.84035
398 | 796 | -1008.3008 | -0.83758
399 | 798 | -998.5352 | -0.83343
400 | 800 | -991.2109 | -0.83136
401 | 802 | -981.4453 | -0.8272
402 | 804 | -971.6797 | -0.82374
403 | 806 | -957.0312 | -0.82098
404 | 808 | -948.4863 | -0.81752
405 | 810 | -943.6035 | -0.81544
406 | 812 | -927.7344 | -0.81129
407 | 814 | -920.4102 | -0.80783
408 | 816 | -913.0859 | -0.80437
409 | 818 | -902.0996 | -0.80229
410 | 820 | -891.1133 | -0.79814
411 | 822 | -882.5684 | -0.79399
412 | 824 | -871.582 | -0.79053
413 | 826 | -865.4785 | -0.78776
414 | 828 | -855.7129 | -0.78292
415 | 830 | -842.2852 | -0.78084
416 | 832 | -836.1816 | -0.77669
417 | 834 | -827.6367 | -0.77323
418 | 836 | -815.4297 | -0.76977
419 | 838 | -805.6641 | -0.76424
420 | 840 | -795.8984 | -0.76216
421 | 842 | -787.3535 | -0.75801
422 | 844 | -777.5879 | -0.75317
423 | 846 | -764.1602 | -0.75109
424 | 848 | -755.6152 | -0.74763
425 | 850 | -749.5117 | -0.74279
426 | 852 | -734.8633 | -0.74071
427 | 854 | -726.3184 | -0.73656
428 | 856 | -717.7734 | -0.73241
429 | 858 | -706.7871 | -0.72757
430 | 860 | -699.4629 | -0.72341
431 | 862 | -687.2559 | -0.71995
432 | 864 | -677.4902 | -0.71649
433 | 866 | -671.3867 | -0.71234
434 | 868 | -661.6211 | -0.7075
435 | 870 | -648.1934 | -0.70542
436 | 872 | -642.0898 | -0.69989
437 | 874 | -632.3242 | -0.69712
438 | 876 | -621.3379 | -0.69228
439 | 878 | -611.5723 | -0.68813
440 | 880 | -603.0273 | -0.68328
441 | 882 | -593.2617 | -0.67913
442 | 884 | -581.0547 | -0.67705
443 | 886 | -570.0684 | -0.67152
444 | 888 | -550.5371 | -0.66391
445 | 890 | -545.6543 | -0.65906
446 | 892 | -531.0059 | -0.65422
447 | 894 | -522.4609 | -0.65076
448 | 896 | -515.1367 | -0.64523
449 | 898 | -505.3711 | -0.64177
450 | 900 | -493.1641 | -0.63761
451 | 902 | -483.3984 | -0.63346
452 | 904 | -474.8535 | -0.62862
453 | 906 | -468.75 | -0.62308
454 | 908 | -458.9844 | -0.61893
455 | 910 | -444.3359 | -0.61478
456 | 912 | -440.6738 | -0.60994
457 | 914 | -428.4668 | -0.6044
458 | 916 | -416.2598 | -0.60025
459 | 918 | -406.4941 | -0.5961
460 | 920 | -400.3906 | -0.59126
461 | 922 | -388.1836 | -0.5871
462 | 924 | -377.1973 | -0.58157
463 | 926 | -367.4316 | -0.57811
464 | 928 | -357.666 | -0.57326
465 | 930 | -350.3418 | -0.56842
466 | 932 | -338.1348 | -0.56289
467 | 934 | -327.1484 | -0.55735
468 | 936 | -322.2656 | -0.5532
469 | 938 | -311.2793 | -0.54836
470 | 940 | -299.0723 | -0.54282
471 | 942 | -289.3066 | -0.53728
472 | 944 | -280.7617 | -0.53244
473 | 946 | -274.6582 | -0.5276
474 | 948 | -263.6719 | -0.52275
475 | 950 | -250.2441 | -0.51791
476 | 952 | -244.1406 | -0.51237
477 | 954 | -235.5957 | -0.50684
478 | 956 | -223.3887 | -0.50269
479 | 958 | -214.8438 | -0.49715
480 | 960 | -203.8574 | -0.49231
481 | 962 | -195.3125 | -0.48677
482 | 964 | -184.3262 | -0.48124
483 | 966 | -169.6777 | -0.4757
484 | 968 | -163.5742 | -0.47086
485 | 970 | -157.4707 | -0.46532
486 | 972 | -142.8223 | -0.4591
487 | 974 | -133.0566 | -0.45425
488 | 976 | -126.9531 | -0.44941
489 | 978 | -117.1875 | -0.44387
490 | 980 | -107.4219 | -0.43695
491 | 982 | -95.2148 | -0.43073
492 | 984 | -85.4492 | -0.42588
493 | 986 | -79.3457 | -0.41966
494 | 988 | -69.5801 | -0.41481
495 | 990 | -56.1523 | -0.40859
496 | 992 | -48.8281 | -0.40236
497 | 994 | -40.2832 | -0.39682
498 | 996 | -30.5176 | -0.39198
499 | 998 | -20.752 | -0.38575
500 | 1000 | -7.3242 | -0.38022
501 | 1002 | -1.2207 | -0.3726
Center data before PMax, ±Pr and ±Vc Calc.
PMax (µC/cm2) | 0.86526
Pr (µC/cm2) | 0.37191
-Pr (µC/cm2) | -0.3726
Ec (kV/cm) | 78539.2623
-Ec (kV/cm) | -103251.2019
CMax-Eff (nF) | 0.58199
Offset (µC/cm2) | 0.18648
Vert. (±Pr) Shift (µC/cm2) | -0.00034597
Horiz. Shift (±Ec) | -12355.9698
A (Loop Area - µC/cm2·Volts) | 5.7801
Hysteresis Version: 5.3.0 - Radiant Technologies, Inc., 1999 - 10/02/14