## Hysteresis Task
Hysteresis
Executed Version | 5.3.0
Vision Version | 5.3.1 (R)
Vision Compiled | 2014-09-10
Driver Version | 5.1.14
Windows Version | Windows 7
Processor Information | x86 (AMD or Intel) - 4 Processors
Tester Name | RT66B0914-297
Tester S/N | RT66B0914-297
Internal Amp Type | No Internal Amp
Internal Amp Serial | 0
Execution Count | 1
Excel Date | 9/12/2023 - 14:20:6
Configuration Date | 2023-12-09 13:55
Execution Date | 2023-12-09 14:20
Sample Info.
Sample Name
Lot Name
Wafer Name
Die Row/Column | 0/0
Capacitor ID | 0
Area (cm2) | 0.83539
Thickness (µm) | 2070
Mux Adjust | Disabled
Amplifier | High Voltage (HVA)
HVI Channel/Port | 1/1
DRIVE Gain Factor | 1000
DRIVE Voltage Limit | 4000
Tester Info
Tester Name | RT66B0914-297
Tester Serial Number | RT66B0914-297
Return Signal Amp. Level [Index] | 0.0021 [3]
Hysteresis Info
Task Name | Hyst-1
Max. Volts | 1449
Max. Field (kV/cm) | 7
Hysteresis Period (ms) | 1000
Preset Disabled
Profile | Standard Bipolar
Data | Valid Data
Point | Time (ms) | Field (kV/cm) | Measured Polarization (µC/cm2)
1 | 2 | -1.2207 | -0.3214
2 | 4 | 9.7656 | -0.31863
3 | 6 | 18.3105 | -0.31656
4 | 8 | 35.4004 | -0.31102
5 | 10 | 45.166 | -0.30756
6 | 12 | 58.5938 | -0.3041
7 | 14 | 69.5801 | -0.30203
8 | 16 | 80.5664 | -0.29788
9 | 18 | 86.6699 | -0.29511
10 | 20 | 103.7598 | -0.28819
11 | 22 | 117.1875 | -0.28196
12 | 24 | 126.9531 | -0.27919
13 | 26 | 139.1602 | -0.27435
14 | 28 | 147.7051 | -0.26951
15 | 30 | 163.5742 | -0.2612
16 | 32 | 174.5605 | -0.25567
17 | 34 | 183.1055 | -0.25082
18 | 36 | 194.0918 | -0.2446
19 | 38 | 205.0781 | -0.23975
20 | 40 | 223.3887 | -0.23007
21 | 42 | 231.9336 | -0.22315
22 | 44 | 240.4785 | -0.21692
23 | 46 | 250.2441 | -0.21138
24 | 48 | 261.2305 | -0.20447
25 | 50 | 272.2168 | -0.19824
26 | 52 | 289.3066 | -0.18786
27 | 54 | 301.5137 | -0.17956
28 | 56 | 308.8379 | -0.17194
29 | 58 | 317.3828 | -0.16572
30 | 60 | 330.8105 | -0.15811
31 | 62 | 347.9004 | -0.14704
32 | 64 | 360.1074 | -0.13804
33 | 66 | 367.4316 | -0.12974
34 | 68 | 377.1973 | -0.12213
35 | 70 | 385.7422 | -0.11451
36 | 72 | 408.9355 | -0.10206
37 | 74 | 418.7012 | -0.094449
38 | 76 | 429.6875 | -0.084762
39 | 78 | 437.0117 | -0.07715
40 | 80 | 444.3359 | -0.068155
41 | 82 | 460.2051 | -0.060544
42 | 84 | 474.8535 | -0.048089
43 | 86 | 488.2812 | -0.039094
44 | 88 | 496.8262 | -0.029407
45 | 90 | 501.709 | -0.020412
46 | 92 | 517.5781 | -0.012109
47 | 94 | 532.2266 | 0.0017298
48 | 96 | 544.4336 | 0.012109
49 | 98 | 556.6406 | 0.021796
50 | 100 | 561.5234 | 0.030791
51 | 102 | 573.7305 | 0.040478
52 | 104 | 592.041 | 0.052933
53 | 106 | 600.5859 | 0.064004
54 | 108 | 614.0137 | 0.074383
55 | 110 | 618.8965 | 0.08407
56 | 112 | 631.1035 | 0.093757
57 | 114 | 638.4277 | 0.10275
58 | 116 | 657.959 | 0.11797
59 | 118 | 670.166 | 0.12905
60 | 120 | 679.9316 | 0.14012
61 | 122 | 688.4766 | 0.15049
62 | 124 | 695.8008 | 0.16018
63 | 126 | 714.1113 | 0.17471
64 | 128 | 726.3184 | 0.18717
65 | 130 | 739.7461 | 0.19755
66 | 132 | 743.4082 | 0.20931
67 | 134 | 756.8359 | 0.219
68 | 136 | 775.1465 | 0.23491
69 | 138 | 784.9121 | 0.24737
70 | 140 | 797.1191 | 0.25913
71 | 142 | 803.2227 | 0.27089
72 | 144 | 815.4297 | 0.28196
73 | 146 | 825.1953 | 0.29234
74 | 148 | 842.2852 | 0.30895
75 | 150 | 854.4922 | 0.3214
76 | 152 | 863.0371 | 0.33316
77 | 154 | 874.0234 | 0.34424
78 | 156 | 883.7891 | 0.35807
79 | 158 | 902.0996 | 0.37399
80 | 160 | 910.6445 | 0.38714
81 | 162 | 921.6309 | 0.39959
82 | 164 | 933.8379 | 0.41343
83 | 166 | 942.3828 | 0.42727
84 | 168 | 959.4727 | 0.44318
85 | 170 | 968.0176 | 0.45702
86 | 172 | 982.666 | 0.47017
87 | 174 | 989.9902 | 0.48331
88 | 176 | 1000.9766 | 0.49715
89 | 178 | 1009.5215 | 0.5103
90 | 180 | 1026.6113 | 0.52898
91 | 182 | 1040.0391 | 0.54282
92 | 184 | 1047.3633 | 0.55735
93 | 186 | 1059.5703 | 0.57188
94 | 188 | 1068.1152 | 0.58641
95 | 190 | 1086.4258 | 0.6044
96 | 192 | 1096.1914 | 0.62101
97 | 194 | 1103.5156 | 0.63554
98 | 196 | 1114.502 | 0.65076
99 | 198 | 1127.9297 | 0.66598
100 | 200 | 1146.2402 | 0.68536
101 | 202 | 1153.5645 | 0.70404
102 | 204 | 1162.1094 | 0.71857
103 | 206 | 1173.0957 | 0.73448
104 | 208 | 1182.8613 | 0.74971
105 | 210 | 1196.2891 | 0.76493
106 | 212 | 1210.9375 | 0.78707
107 | 214 | 1223.1445 | 0.80506
108 | 216 | 1231.6895 | 0.82236
109 | 218 | 1239.0137 | 0.83966
110 | 220 | 1248.7793 | 0.85626
111 | 222 | 1273.1934 | 0.88117
112 | 224 | 1282.959 | 0.90055
113 | 226 | 1293.9453 | 0.91785
114 | 228 | 1301.2695 | 0.93791
115 | 230 | 1308.5938 | 0.95521
116 | 232 | 1330.5664 | 0.98012
117 | 234 | 1336.6699 | 1.0023
118 | 236 | 1347.6562 | 1.0244
119 | 238 | 1361.084 | 1.0459
120 | 240 | 1370.8496 | 1.0666
121 | 242 | 1375.7324 | 1.0867
122 | 244 | 1396.4844 | 1.1137
123 | 246 | 1406.25 | 1.1372
124 | 248 | 1414.7949 | 1.1621
125 | 250 | 1425.7812 | 1.1849
126 | 252 | 1437.9883 | 1.2071
127 | 254 | 1429.4434 | 1.2209
128 | 256 | 1419.6777 | 1.2285
129 | 258 | 1407.4707 | 1.2334
130 | 260 | 1395.2637 | 1.2368
131 | 262 | 1379.3945 | 1.2348
132 | 264 | 1368.4082 | 1.2375
133 | 266 | 1359.8633 | 1.2354
134 | 268 | 1351.3184 | 1.2348
135 | 270 | 1340.332 | 1.2341
136 | 272 | 1328.125 | 1.2334
137 | 274 | 1308.5938 | 1.2285
138 | 276 | 1297.6074 | 1.2264
139 | 278 | 1289.0625 | 1.2244
140 | 280 | 1284.1797 | 1.2223
141 | 282 | 1269.5312 | 1.2202
142 | 284 | 1252.4414 | 1.2147
143 | 286 | 1242.6758 | 1.2126
144 | 288 | 1230.4688 | 1.2085
145 | 290 | 1220.7031 | 1.2057
146 | 292 | 1214.5996 | 1.2022
147 | 294 | 1195.0684 | 1.1946
148 | 296 | 1186.5234 | 1.1925
149 | 298 | 1175.5371 | 1.1884
150 | 300 | 1163.3301 | 1.1856
151 | 302 | 1157.2266 | 1.1842
152 | 304 | 1142.5781 | 1.1801
153 | 306 | 1124.2676 | 1.1732
154 | 308 | 1116.9434 | 1.1697
155 | 310 | 1108.3984 | 1.1676
156 | 312 | 1093.75 | 1.1635
157 | 314 | 1086.4258 | 1.1607
158 | 316 | 1066.8945 | 1.1524
159 | 318 | 1055.9082 | 1.1496
160 | 320 | 1048.584 | 1.1462
161 | 322 | 1037.5977 | 1.1427
162 | 324 | 1030.2734 | 1.1393
163 | 326 | 1010.7422 | 1.1323
164 | 328 | 999.7559 | 1.1282
165 | 330 | 987.5488 | 1.1247
166 | 332 | 982.666 | 1.1206
167 | 334 | 970.459 | 1.1164
168 | 336 | 959.4727 | 1.113
169 | 338 | 943.6035 | 1.1054
170 | 340 | 932.6172 | 1.1019
171 | 342 | 919.1895 | 1.0964
172 | 344 | 910.6445 | 1.0943
173 | 346 | 902.0996 | 1.0901
174 | 348 | 881.3477 | 1.0818
175 | 350 | 872.8027 | 1.0784
176 | 352 | 863.0371 | 1.0742
177 | 354 | 855.7129 | 1.0694
178 | 356 | 847.168 | 1.0659
179 | 358 | 825.1953 | 1.0583
180 | 360 | 812.9883 | 1.0542
181 | 362 | 806.8848 | 1.0486
182 | 364 | 795.8984 | 1.0445
183 | 366 | 787.3535 | 1.0417
184 | 368 | 778.8086 | 1.0355
185 | 370 | 756.8359 | 1.0286
186 | 372 | 748.291 | 1.023
187 | 374 | 736.084 | 1.0189
188 | 376 | 725.0977 | 1.0154
189 | 378 | 717.7734 | 1.0106
190 | 380 | 700.6836 | 1.0023
191 | 382 | 687.2559 | 0.99811
192 | 384 | 679.9316 | 0.99188
193 | 386 | 668.9453 | 0.98842
194 | 388 | 657.959 | 0.98427
195 | 390 | 639.6484 | 0.97458
196 | 392 | 631.1035 | 0.96905
197 | 394 | 622.5586 | 0.9649
198 | 396 | 615.2344 | 0.96075
199 | 398 | 601.8066 | 0.95452
200 | 400 | 589.5996 | 0.95037
201 | 402 | 576.1719 | 0.94137
202 | 404 | 565.1855 | 0.93653
203 | 406 | 555.4199 | 0.93099
204 | 408 | 544.4336 | 0.92753
205 | 410 | 531.0059 | 0.92131
206 | 412 | 516.3574 | 0.913
207 | 414 | 505.3711 | 0.90678
208 | 416 | 495.6055 | 0.90193
209 | 418 | 485.8398 | 0.8964
210 | 420 | 472.4121 | 0.89155
211 | 422 | 457.7637 | 0.88117
212 | 424 | 446.7773 | 0.87633
213 | 426 | 438.2324 | 0.8708
214 | 428 | 428.4668 | 0.86595
215 | 430 | 416.2598 | 0.86042
216 | 432 | 408.9355 | 0.85419
217 | 434 | 386.9629 | 0.8445
218 | 436 | 378.418 | 0.83897
219 | 438 | 372.3145 | 0.83343
220 | 440 | 358.8867 | 0.8279
221 | 442 | 350.3418 | 0.82236
222 | 444 | 327.1484 | 0.81267
223 | 446 | 318.6035 | 0.80575
224 | 448 | 312.5 | 0.79953
225 | 450 | 301.5137 | 0.7933
226 | 452 | 289.3066 | 0.78707
227 | 454 | 269.7754 | 0.77808
228 | 456 | 260.0098 | 0.77116
229 | 458 | 252.6855 | 0.76493
230 | 460 | 244.1406 | 0.75939
231 | 462 | 231.9336 | 0.75247
232 | 464 | 222.168 | 0.74625
233 | 466 | 201.416 | 0.73656
234 | 468 | 194.0918 | 0.72964
235 | 470 | 185.5469 | 0.72272
236 | 472 | 172.1191 | 0.7158
237 | 474 | 163.5742 | 0.70888
238 | 476 | 145.2637 | 0.69781
239 | 478 | 135.498 | 0.69089
240 | 480 | 129.3945 | 0.68397
241 | 482 | 114.7461 | 0.67844
242 | 484 | 106.2012 | 0.67152
243 | 486 | 85.4492 | 0.66045
244 | 488 | 78.125 | 0.65284
245 | 490 | 70.8008 | 0.64453
246 | 492 | 56.1523 | 0.63831
247 | 494 | 50.0488 | 0.63139
248 | 496 | 39.0625 | 0.62516
249 | 498 | 18.3105 | 0.6127
250 | 500 | 12.207 | 0.60509
251 | 502 | -2.4414 | 0.59748
252 | 504 | -9.7656 | 0.58849
253 | 506 | -20.752 | 0.58088
254 | 508 | -30.5176 | 0.57465
255 | 510 | -36.6211 | 0.56773
256 | 512 | -50.0488 | 0.56012
257 | 514 | -65.918 | 0.54766
258 | 516 | -76.9043 | 0.54005
259 | 518 | -89.1113 | 0.52967
260 | 520 | -95.2148 | 0.52275
261 | 522 | -108.6426 | 0.51653
262 | 524 | -125.7324 | 0.50338
263 | 526 | -134.2773 | 0.49438
264 | 528 | -147.7051 | 0.48539
265 | 530 | -153.8086 | 0.47778
266 | 532 | -164.7949 | 0.46948
267 | 534 | -172.1191 | 0.46117
268 | 536 | -191.6504 | 0.44803
269 | 538 | -205.0781 | 0.43903
270 | 540 | -214.8438 | 0.42934
271 | 542 | -220.9473 | 0.42104
272 | 544 | -230.7129 | 0.41343
273 | 546 | -249.0234 | 0.40028
274 | 548 | -263.6719 | 0.3899
275 | 550 | -274.6582 | 0.38091
276 | 552 | -278.3203 | 0.37122
277 | 554 | -290.5273 | 0.36153
278 | 556 | -308.8379 | 0.34908
279 | 558 | -319.8242 | 0.3387
280 | 560 | -330.8105 | 0.32832
281 | 562 | -336.9141 | 0.31863
282 | 564 | -349.1211 | 0.30826
283 | 566 | -356.4453 | 0.29995
284 | 568 | -377.1973 | 0.28611
285 | 570 | -388.1836 | 0.27504
286 | 572 | -395.5078 | 0.26466
287 | 574 | -408.9355 | 0.25498
288 | 576 | -418.7012 | 0.24529
289 | 578 | -434.5703 | 0.22938
290 | 580 | -445.5566 | 0.219
291 | 582 | -456.543 | 0.20862
292 | 584 | -467.5293 | 0.19824
293 | 586 | -478.5156 | 0.18786
294 | 588 | -493.1641 | 0.17264
295 | 590 | -501.709 | 0.16087
296 | 592 | -516.3574 | 0.1498
297 | 594 | -523.6816 | 0.13804
298 | 596 | -535.8887 | 0.12697
299 | 598 | -544.4336 | 0.11659
300 | 600 | -561.5234 | 0.10206
301 | 602 | -573.7305 | 0.089605
302 | 604 | -581.0547 | 0.077842
303 | 606 | -590.8203 | 0.066771
304 | 608 | -604.248 | 0.055009
305 | 610 | -621.3379 | 0.039094
306 | 612 | -628.6621 | 0.025947
307 | 614 | -639.6484 | 0.012801
308 | 616 | -648.1934 | 0.0017298
309 | 618 | -661.6211 | -0.010033
310 | 620 | -679.9316 | -0.026639
311 | 622 | -684.8145 | -0.039786
312 | 624 | -699.4629 | -0.052241
313 | 626 | -708.0078 | -0.066079
314 | 628 | -715.332 | -0.077842
315 | 630 | -727.5391 | -0.089605
316 | 632 | -748.291 | -0.1069
317 | 634 | -756.8359 | -0.12143
318 | 636 | -767.8223 | -0.13458
319 | 638 | -775.1465 | -0.14704
320 | 640 | -782.4707 | -0.15949
321 | 642 | -806.8848 | -0.17748
322 | 644 | -815.4297 | -0.19201
323 | 646 | -823.9746 | -0.20585
324 | 648 | -836.1816 | -0.21969
325 | 650 | -845.9473 | -0.23283
326 | 652 | -861.8164 | -0.25082
327 | 654 | -871.582 | -0.26674
328 | 656 | -880.127 | -0.28058
329 | 658 | -893.5547 | -0.29511
330 | 660 | -904.541 | -0.30895
331 | 662 | -910.6445 | -0.32348
332 | 664 | -933.8379 | -0.34216
333 | 666 | -943.6035 | -0.35738
334 | 668 | -949.707 | -0.3726
335 | 670 | -958.252 | -0.38783
336 | 672 | -972.9004 | -0.40167
337 | 674 | -988.7695 | -0.42312
338 | 676 | -998.5352 | -0.43765
339 | 678 | -1009.5215 | -0.45494
340 | 680 | -1016.8457 | -0.46948
341 | 682 | -1030.2734 | -0.48539
342 | 684 | -1048.584 | -0.50822
343 | 686 | -1057.1289 | -0.52345
344 | 688 | -1068.1152 | -0.54074
345 | 690 | -1074.2188 | -0.55666
346 | 692 | -1087.6465 | -0.57326
347 | 694 | -1094.9707 | -0.58987
348 | 696 | -1115.7227 | -0.61063
349 | 698 | -1127.9297 | -0.62862
350 | 700 | -1134.0332 | -0.64592
351 | 702 | -1146.2402 | -0.66322
352 | 704 | -1153.5645 | -0.67982
353 | 706 | -1171.875 | -0.70266
354 | 708 | -1185.3027 | -0.72134
355 | 710 | -1192.627 | -0.73933
356 | 712 | -1203.6133 | -0.75801
357 | 714 | -1210.9375 | -0.77531
358 | 716 | -1230.4688 | -0.79953
359 | 718 | -1245.1172 | -0.8189
360 | 720 | -1252.4414 | -0.83966
361 | 722 | -1260.9863 | -0.85834
362 | 724 | -1268.3105 | -0.87771
363 | 726 | -1279.2969 | -0.8964
364 | 728 | -1302.4902 | -0.922
365 | 730 | -1312.2559 | -0.94345
366 | 732 | -1318.3594 | -0.9649
367 | 734 | -1329.3457 | -0.98566
368 | 736 | -1337.8906 | -1.0064
369 | 738 | -1358.6426 | -1.0355
370 | 740 | -1370.8496 | -1.059
371 | 742 | -1375.7324 | -1.0811
372 | 744 | -1387.9395 | -1.1047
373 | 746 | -1396.4844 | -1.1261
374 | 748 | -1416.0156 | -1.1573
375 | 750 | -1428.2227 | -1.1829
376 | 752 | -1435.5469 | -1.2071
377 | 754 | -1428.2227 | -1.2202
378 | 756 | -1418.457 | -1.2292
379 | 758 | -1394.043 | -1.2306
380 | 760 | -1387.9395 | -1.2341
381 | 762 | -1379.3945 | -1.2354
382 | 764 | -1370.8496 | -1.2375
383 | 766 | -1362.3047 | -1.2368
384 | 768 | -1337.8906 | -1.2341
385 | 770 | -1328.125 | -1.2327
386 | 772 | -1322.0215 | -1.2306
387 | 774 | -1311.0352 | -1.2299
388 | 776 | -1300.0488 | -1.2271
389 | 778 | -1280.5176 | -1.223
390 | 780 | -1269.5312 | -1.2202
391 | 782 | -1263.4277 | -1.2175
392 | 784 | -1252.4414 | -1.2147
393 | 786 | -1241.4551 | -1.2119
394 | 788 | -1235.3516 | -1.2098
395 | 790 | -1212.1582 | -1.205
396 | 792 | -1203.6133 | -1.1995
397 | 794 | -1190.1855 | -1.1974
398 | 796 | -1182.8613 | -1.1939
399 | 798 | -1175.5371 | -1.1925
400 | 800 | -1156.0059 | -1.1842
401 | 802 | -1143.7988 | -1.1815
402 | 804 | -1135.2539 | -1.178
403 | 806 | -1124.2676 | -1.1739
404 | 808 | -1116.9434 | -1.1711
405 | 810 | -1098.6328 | -1.1649
406 | 812 | -1083.9844 | -1.1614
407 | 814 | -1077.8809 | -1.1579
408 | 816 | -1068.1152 | -1.1538
409 | 818 | -1057.1289 | -1.1517
410 | 820 | -1049.8047 | -1.1462
411 | 822 | -1027.832 | -1.1406
412 | 824 | -1020.5078 | -1.1365
413 | 826 | -1010.7422 | -1.1323
414 | 828 | -998.5352 | -1.1296
415 | 830 | -989.9902 | -1.1254
416 | 832 | -970.459 | -1.1171
417 | 834 | -963.1348 | -1.1144
418 | 836 | -953.3691 | -1.1109
419 | 838 | -938.7207 | -1.1081
420 | 840 | -932.6172 | -1.1026
421 | 842 | -913.0859 | -1.0964
422 | 844 | -904.541 | -1.0915
423 | 846 | -893.5547 | -1.0874
424 | 848 | -882.5684 | -1.0839
425 | 850 | -875.2441 | -1.0791
426 | 852 | -861.8164 | -1.0749
427 | 854 | -844.7266 | -1.068
428 | 856 | -834.9609 | -1.0638
429 | 858 | -827.6367 | -1.0597
430 | 860 | -812.9883 | -1.0548
431 | 862 | -802.002 | -1.0514
432 | 864 | -784.9121 | -1.0438
433 | 866 | -780.0293 | -1.0382
434 | 868 | -767.8223 | -1.0348
435 | 870 | -758.0566 | -1.0292
436 | 872 | -747.0703 | -1.0244
437 | 874 | -728.7598 | -1.0175
438 | 876 | -717.7734 | -1.0126
439 | 878 | -710.4492 | -1.0085
440 | 880 | -700.6836 | -1.003
441 | 882 | -689.6973 | -0.99811
442 | 884 | -677.4902 | -0.99396
443 | 886 | -657.959 | -0.98566
444 | 888 | -649.4141 | -0.9815
445 | 890 | -639.6484 | -0.97597
446 | 892 | -631.1035 | -0.97113
447 | 894 | -618.8965 | -0.96628
448 | 896 | -601.8066 | -0.95729
449 | 898 | -587.1582 | -0.95244
450 | 900 | -579.834 | -0.9476
451 | 902 | -572.5098 | -0.94345
452 | 904 | -560.3027 | -0.93722
453 | 906 | -541.9922 | -0.92823
454 | 908 | -534.668 | -0.92407
455 | 910 | -526.123 | -0.91923
456 | 912 | -515.1367 | -0.91369
457 | 914 | -506.5918 | -0.90747
458 | 916 | -493.1641 | -0.90262
459 | 918 | -476.0742 | -0.89432
460 | 920 | -463.8672 | -0.88879
461 | 922 | -456.543 | -0.88187
462 | 924 | -443.1152 | -0.87702
463 | 926 | -434.5703 | -0.87218
464 | 928 | -416.2598 | -0.86318
465 | 930 | -406.4941 | -0.85765
466 | 932 | -399.1699 | -0.85142
467 | 934 | -390.625 | -0.84589
468 | 936 | -379.6387 | -0.84035
469 | 938 | -360.1074 | -0.83066
470 | 940 | -351.5625 | -0.82513
471 | 942 | -338.1348 | -0.8189
472 | 944 | -328.3691 | -0.81267
473 | 946 | -319.8242 | -0.80783
474 | 948 | -311.2793 | -0.80091
475 | 950 | -289.3066 | -0.79122
476 | 952 | -283.2031 | -0.785
477 | 954 | -269.7754 | -0.77877
478 | 956 | -262.4512 | -0.77323
479 | 958 | -252.6855 | -0.76701
480 | 960 | -229.4922 | -0.75732
481 | 962 | -227.0508 | -0.7504
482 | 964 | -217.2852 | -0.74279
483 | 966 | -205.0781 | -0.73656
484 | 968 | -191.6504 | -0.73033
485 | 970 | -174.5605 | -0.71995
486 | 972 | -164.7949 | -0.71303
487 | 974 | -156.25 | -0.70612
488 | 976 | -147.7051 | -0.69989
489 | 978 | -135.498 | -0.69297
490 | 980 | -129.3945 | -0.68605
491 | 982 | -103.7598 | -0.67567
492 | 984 | -97.6562 | -0.66806
493 | 986 | -86.6699 | -0.66183
494 | 988 | -78.125 | -0.65422
495 | 990 | -70.8008 | -0.6473
496 | 992 | -43.9453 | -0.63623
497 | 994 | -36.6211 | -0.62793
498 | 996 | -26.8555 | -0.62101
499 | 998 | -20.752 | -0.6127
500 | 1000 | -9.7656 | -0.60648
501 | 1002 | 1.2207 | -0.59817
Center data before PMax, ±Pr and ±Vc Calc.
PMax (µC/cm2) | 1.2071
Pr (µC/cm2) | 0.59875
-Pr (µC/cm2) | -0.59817
Ec (kV/cm) | 109791.8701
-Ec (kV/cm) | -134584.7814
CMax-Eff (nF) | 0.69591
Offset (µC/cm2) | 0.3214
Vert. (±Pr) Shift (µC/cm2) | 0.0002883
Horiz. Shift (±Ec) | -12396.4557
A (Loop Area - µC/cm2·Volts) | 10.879
Hysteresis Version: 5.3.0 - Radiant Technologies, Inc., 1999 - 10/02/14