## Hysteresis Task
Hysteresis
Executed Version | 5.3.0
Vision Version | 5.3.1 (R)
Vision Compiled | 2014-09-10
Driver Version | 5.1.14
Windows Version | Windows 7
Processor Information | x86 (AMD or Intel) - 4 Processors
Tester Name | RT66B0914-297
Tester S/N | RT66B0914-297
Internal Amp Type | No Internal Amp
Internal Amp Serial | 0
Execution Count | 1
Excel Date | 9/12/2023 - 14:20:40
Configuration Date | 2023-12-09 13:55
Execution Date | 2023-12-09 14:20
Sample Info.
Sample Name
Lot Name
Wafer Name
Die Row/Column | 0/0
Capacitor ID | 0
Area (cm2) | 0.83539
Thickness (µm) | 2070
Mux Adjust | Disabled
Amplifier | High Voltage (HVA)
HVI Channel/Port | 1/1
DRIVE Gain Factor | 1000
DRIVE Voltage Limit | 4000
Tester Info
Tester Name | RT66B0914-297
Tester Serial Number | RT66B0914-297
Return Signal Amp. Level [Index] | 0.0021 [3]
Hysteresis Info
Task Name | Hyst-1
Max. Volts | 1656
Max. Field (kV/cm) | 8
Hysteresis Period (ms) | 1000
Preset Disabled
Profile | Standard Bipolar
Data | Valid Data
Point | Time (ms) | Field (kV/cm) | Measured Polarization (µC/cm2)
1 | 2 | 0 | -0.64384
2 | 4 | 8.5449 | -0.64177
3 | 6 | 30.5176 | -0.63623
4 | 8 | 36.6211 | -0.63208
5 | 10 | 48.8281 | -0.63
6 | 12 | 68.3594 | -0.62378
7 | 14 | 78.125 | -0.61962
8 | 16 | 85.4492 | -0.61686
9 | 18 | 108.6426 | -0.61063
10 | 20 | 118.4082 | -0.60509
11 | 22 | 134.2773 | -0.59748
12 | 24 | 147.7051 | -0.59264
13 | 26 | 153.8086 | -0.5878
14 | 28 | 173.3398 | -0.57811
15 | 30 | 180.6641 | -0.57257
16 | 32 | 195.3125 | -0.56704
17 | 34 | 211.1816 | -0.55597
18 | 36 | 225.8301 | -0.54974
19 | 38 | 231.9336 | -0.54213
20 | 40 | 252.6855 | -0.53106
21 | 42 | 262.4512 | -0.52414
22 | 44 | 269.7754 | -0.51653
23 | 46 | 290.5273 | -0.50407
24 | 48 | 301.5137 | -0.49577
25 | 50 | 321.0449 | -0.48262
26 | 52 | 327.1484 | -0.47293
27 | 54 | 340.5762 | -0.46394
28 | 56 | 356.4453 | -0.45079
29 | 58 | 367.4316 | -0.44111
30 | 60 | 375.9766 | -0.43073
31 | 62 | 397.9492 | -0.41689
32 | 64 | 406.4941 | -0.40651
33 | 66 | 418.7012 | -0.39751
34 | 68 | 434.5703 | -0.38229
35 | 70 | 444.3359 | -0.37053
36 | 72 | 456.543 | -0.36084
37 | 74 | 472.4121 | -0.34493
38 | 76 | 487.0605 | -0.33316
39 | 78 | 506.5918 | -0.31725
40 | 80 | 515.1367 | -0.30549
41 | 82 | 522.4609 | -0.29372
42 | 84 | 544.4336 | -0.2785
43 | 86 | 549.3164 | -0.26536
44 | 88 | 562.7441 | -0.25498
45 | 90 | 582.2754 | -0.23768
46 | 92 | 592.041 | -0.22592
47 | 94 | 600.5859 | -0.21415
48 | 96 | 623.7793 | -0.19685
49 | 98 | 628.6621 | -0.18371
50 | 100 | 639.6484 | -0.17125
51 | 102 | 660.4004 | -0.15326
52 | 104 | 668.9453 | -0.14081
53 | 106 | 688.4766 | -0.12282
54 | 108 | 700.6836 | -0.1069
55 | 110 | 710.4492 | -0.094449
56 | 112 | 726.3184 | -0.076458
57 | 114 | 738.5254 | -0.061928
58 | 116 | 747.0703 | -0.048089
59 | 118 | 764.1602 | -0.030099
60 | 120 | 773.9258 | -0.014185
61 | 122 | 786.1328 | -0.0010379
62 | 124 | 803.2227 | 0.017644
63 | 126 | 816.6504 | 0.032867
64 | 128 | 826.416 | 0.047397
65 | 130 | 844.7266 | 0.066771
66 | 132 | 852.0508 | 0.081302
67 | 134 | 875.2441 | 0.10137
68 | 136 | 882.5684 | 0.11728
69 | 138 | 892.334 | 0.1332
70 | 140 | 910.6445 | 0.15326
71 | 142 | 922.8516 | 0.16918
72 | 144 | 928.9551 | 0.18648
73 | 146 | 952.1484 | 0.20654
74 | 148 | 960.6934 | 0.22315
75 | 150 | 970.459 | 0.23906
76 | 152 | 988.7695 | 0.2612
77 | 154 | 1002.1973 | 0.27919
78 | 156 | 1007.0801 | 0.29372
79 | 158 | 1027.832 | 0.31656
80 | 160 | 1036.377 | 0.33524
81 | 162 | 1057.1289 | 0.35877
82 | 164 | 1066.8945 | 0.37606
83 | 166 | 1080.3223 | 0.39336
84 | 168 | 1094.9707 | 0.41758
85 | 170 | 1107.1777 | 0.43695
86 | 172 | 1115.7227 | 0.45494
87 | 174 | 1136.4746 | 0.47778
88 | 176 | 1143.7988 | 0.49784
89 | 178 | 1154.7852 | 0.51653
90 | 180 | 1174.3164 | 0.54074
91 | 182 | 1180.4199 | 0.56081
92 | 184 | 1193.8477 | 0.58088
93 | 186 | 1212.1582 | 0.60509
94 | 188 | 1220.7031 | 0.62447
95 | 190 | 1240.2344 | 0.65145
96 | 192 | 1254.8828 | 0.67359
97 | 194 | 1258.5449 | 0.69366
98 | 196 | 1282.959 | 0.72065
99 | 198 | 1291.5039 | 0.7421
100 | 200 | 1302.4902 | 0.76493
101 | 202 | 1319.5801 | 0.79192
102 | 204 | 1331.7871 | 0.81544
103 | 206 | 1336.6699 | 0.8362
104 | 208 | 1358.6426 | 0.86457
105 | 210 | 1368.4082 | 0.88809
106 | 212 | 1378.1738 | 0.91093
107 | 214 | 1396.4844 | 0.94068
108 | 216 | 1409.9121 | 0.96559
109 | 218 | 1425.7812 | 0.99603
110 | 220 | 1436.7676 | 1.0223
111 | 222 | 1447.7539 | 1.0472
112 | 224 | 1464.8438 | 1.0811
113 | 226 | 1474.6094 | 1.1088
114 | 228 | 1486.8164 | 1.1351
115 | 230 | 1506.3477 | 1.1697
116 | 232 | 1512.4512 | 1.2002
117 | 234 | 1522.2168 | 1.2278
118 | 236 | 1544.1895 | 1.2631
119 | 238 | 1550.293 | 1.2956
120 | 240 | 1561.2793 | 1.3254
121 | 242 | 1583.252 | 1.3628
122 | 244 | 1589.3555 | 1.396
123 | 246 | 1612.5488 | 1.4368
124 | 248 | 1622.3145 | 1.4742
125 | 250 | 1634.5215 | 1.5094
126 | 252 | 1647.9492 | 1.5523
127 | 254 | 1632.0801 | 1.569
128 | 256 | 1619.873 | 1.5835
129 | 258 | 1610.1074 | 1.5966
130 | 260 | 1589.3555 | 1.6001
131 | 262 | 1583.252 | 1.6042
132 | 264 | 1560.0586 | 1.6042
133 | 266 | 1553.9551 | 1.6056
134 | 268 | 1545.4102 | 1.6063
135 | 270 | 1525.8789 | 1.6029
136 | 272 | 1512.4512 | 1.6029
137 | 274 | 1506.3477 | 1.6015
138 | 276 | 1483.1543 | 1.5959
139 | 278 | 1474.6094 | 1.5946
140 | 280 | 1463.623 | 1.5925
141 | 282 | 1447.7539 | 1.5863
142 | 284 | 1436.7676 | 1.708
143 | 286 | 1428.2227 | 1.7073
144 | 288 | 1406.25 | 1.7046
145 | 290 | 1397.7051 | 1.7011
146 | 292 | 1378.1738 | 1.6977
147 | 294 | 1369.6289 | 1.6956
148 | 296 | 1357.4219 | 1.6921
149 | 298 | 1340.332 | 1.6866
150 | 300 | 1329.3457 | 1.6838
151 | 302 | 1317.1387 | 1.6817
152 | 304 | 1298.8281 | 1.6755
153 | 306 | 1291.5039 | 1.6721
154 | 308 | 1280.5176 | 1.6686
155 | 310 | 1260.9863 | 1.6637
156 | 312 | 1253.6621 | 1.6596
157 | 314 | 1240.2344 | 1.6561
158 | 316 | 1221.9238 | 1.6492
159 | 318 | 1215.8203 | 1.6458
160 | 320 | 1193.8477 | 1.6395
161 | 322 | 1181.6406 | 1.6347
162 | 324 | 1175.5371 | 1.6326
163 | 326 | 1157.2266 | 1.6257
164 | 328 | 1142.5781 | 1.6208
165 | 330 | 1134.0332 | 1.6181
166 | 332 | 1118.1641 | 1.6112
167 | 334 | 1104.7363 | 1.607
168 | 336 | 1097.4121 | 1.6036
169 | 338 | 1080.3223 | 1.5959
170 | 340 | 1069.3359 | 1.5925
171 | 342 | 1057.1289 | 1.5876
172 | 344 | 1040.0391 | 1.5807
173 | 346 | 1027.832 | 1.5773
174 | 348 | 1008.3008 | 1.5703
175 | 350 | 997.3145 | 1.5655
176 | 352 | 992.4316 | 1.5613
177 | 354 | 968.0176 | 1.5544
178 | 356 | 961.9141 | 1.5496
179 | 358 | 952.1484 | 1.5454
180 | 360 | 935.0586 | 1.5371
181 | 362 | 922.8516 | 1.5323
182 | 364 | 914.3066 | 1.5281
183 | 366 | 889.8926 | 1.5205
184 | 368 | 881.3477 | 1.5164
185 | 370 | 872.8027 | 1.5129
186 | 372 | 855.7129 | 1.5039
187 | 374 | 841.0645 | 1.4991
188 | 376 | 827.6367 | 1.4908
189 | 378 | 815.4297 | 1.4859
190 | 380 | 808.1055 | 1.4804
191 | 382 | 786.1328 | 1.4721
192 | 384 | 777.5879 | 1.4686
193 | 386 | 765.3809 | 1.4624
194 | 388 | 748.291 | 1.4548
195 | 390 | 737.3047 | 1.4486
196 | 392 | 727.5391 | 1.4437
197 | 394 | 706.7871 | 1.434
198 | 396 | 700.6836 | 1.4299
199 | 398 | 687.2559 | 1.425
200 | 400 | 670.166 | 1.4153
201 | 402 | 661.6211 | 1.4105
202 | 404 | 640.8691 | 1.4015
203 | 406 | 629.8828 | 1.3953
204 | 408 | 621.3379 | 1.3891
205 | 410 | 600.5859 | 1.3807
206 | 412 | 592.041 | 1.3738
207 | 414 | 581.0547 | 1.3683
208 | 416 | 565.1855 | 1.3586
209 | 418 | 554.1992 | 1.3531
210 | 420 | 545.6543 | 1.3468
211 | 422 | 523.6816 | 1.3378
212 | 424 | 516.3574 | 1.3295
213 | 426 | 502.9297 | 1.324
214 | 428 | 484.6191 | 1.3143
215 | 430 | 473.6328 | 1.3074
216 | 432 | 457.7637 | 1.297
217 | 434 | 444.3359 | 1.2894
218 | 436 | 437.0117 | 1.2846
219 | 438 | 419.9219 | 1.2735
220 | 440 | 408.9355 | 1.2645
221 | 442 | 396.7285 | 1.2597
222 | 444 | 382.0801 | 1.2479
223 | 446 | 366.2109 | 1.2403
224 | 448 | 358.8867 | 1.2341
225 | 450 | 336.9141 | 1.2237
226 | 452 | 332.0312 | 1.2154
227 | 454 | 316.1621 | 1.2078
228 | 456 | 300.293 | 1.1974
229 | 458 | 289.3066 | 1.1891
230 | 460 | 270.9961 | 1.1773
231 | 462 | 261.2305 | 1.169
232 | 464 | 250.2441 | 1.1614
233 | 466 | 230.7129 | 1.149
234 | 468 | 224.6094 | 1.1406
235 | 470 | 212.4023 | 1.1317
236 | 472 | 192.8711 | 1.1199
237 | 474 | 183.1055 | 1.113
238 | 476 | 175.7812 | 1.1033
239 | 478 | 153.8086 | 1.0908
240 | 480 | 147.7051 | 1.0818
241 | 482 | 137.9395 | 1.0728
242 | 484 | 114.7461 | 1.0604
243 | 486 | 107.4219 | 1.0507
244 | 488 | 86.6699 | 1.0389
245 | 490 | 78.125 | 1.0292
246 | 492 | 68.3594 | 1.0196
247 | 494 | 47.6074 | 1.0071
248 | 496 | 41.5039 | 0.99811
249 | 498 | 26.8555 | 0.98842
250 | 500 | 8.5449 | 0.97458
251 | 502 | -1.2207 | 0.9649
252 | 504 | -9.7656 | 0.95383
253 | 506 | -17.0898 | 0.94552
254 | 508 | -37.8418 | 0.93238
255 | 510 | -47.6074 | 0.91992
256 | 512 | -59.8145 | 0.91093
257 | 514 | -79.3457 | 0.8964
258 | 516 | -89.1113 | 0.88602
259 | 518 | -98.877 | 0.87633
260 | 520 | -115.9668 | 0.86111
261 | 522 | -124.5117 | 0.85004
262 | 524 | -133.0566 | 0.84035
263 | 526 | -153.8086 | 0.82444
264 | 528 | -166.0156 | 0.81336
265 | 530 | -172.1191 | 0.80229
266 | 532 | -194.0918 | 0.78776
267 | 534 | -202.6367 | 0.77462
268 | 536 | -222.168 | 0.7587
269 | 538 | -234.375 | 0.74832
270 | 540 | -242.9199 | 0.73518
271 | 542 | -257.5684 | 0.71857
272 | 544 | -272.2168 | 0.70681
273 | 546 | -281.9824 | 0.69504
274 | 548 | -299.0723 | 0.67844
275 | 550 | -311.2793 | 0.66598
276 | 552 | -319.8242 | 0.65284
277 | 554 | -340.5762 | 0.63623
278 | 556 | -345.459 | 0.62239
279 | 558 | -358.8867 | 0.60994
280 | 560 | -377.1973 | 0.59333
281 | 562 | -385.7422 | 0.58018
282 | 564 | -407.7148 | 0.5615
283 | 566 | -417.4805 | 0.54766
284 | 568 | -424.8047 | 0.53452
285 | 570 | -444.3359 | 0.51653
286 | 572 | -457.7637 | 0.502
287 | 574 | -463.8672 | 0.48954
288 | 576 | -485.8398 | 0.47017
289 | 578 | -496.8262 | 0.45494
290 | 580 | -506.5918 | 0.44041
291 | 582 | -522.4609 | 0.42242
292 | 584 | -534.668 | 0.40651
293 | 586 | -540.7715 | 0.39267
294 | 588 | -562.7441 | 0.37399
295 | 590 | -572.5098 | 0.35669
296 | 592 | -592.041 | 0.33801
297 | 594 | -600.5859 | 0.3214
298 | 596 | -611.5723 | 0.30756
299 | 598 | -628.6621 | 0.28611
300 | 600 | -639.6484 | 0.2702
301 | 602 | -651.8555 | 0.25428
302 | 604 | -667.7246 | 0.23353
303 | 606 | -681.1523 | 0.2183
304 | 608 | -692.1387 | 0.20101
305 | 610 | -709.2285 | 0.18025
306 | 612 | -717.7734 | 0.16364
307 | 614 | -728.7598 | 0.14773
308 | 616 | -744.6289 | 0.12628
309 | 618 | -758.0566 | 0.10898
310 | 620 | -776.3672 | 0.086145
311 | 622 | -784.9121 | 0.066771
312 | 624 | -798.3398 | 0.048781
313 | 626 | -812.9883 | 0.028023
314 | 628 | -822.7539 | 0.0086491
315 | 630 | -831.2988 | -0.0086491
316 | 632 | -853.2715 | -0.030791
317 | 634 | -860.5957 | -0.050165
318 | 636 | -875.2441 | -0.067463
319 | 638 | -892.334 | -0.090989
320 | 640 | -902.0996 | -0.11105
321 | 642 | -913.0859 | -0.13043
322 | 644 | -931.3965 | -0.15395
323 | 646 | -939.9414 | -0.17333
324 | 648 | -963.1348 | -0.19824
325 | 650 | -970.459 | -0.219
326 | 652 | -977.7832 | -0.23906
327 | 654 | -999.7559 | -0.26328
328 | 656 | -1008.3008 | -0.28404
329 | 658 | -1016.8457 | -0.3041
330 | 660 | -1037.5977 | -0.32971
331 | 662 | -1049.8047 | -0.34977
332 | 664 | -1053.4668 | -0.37122
333 | 666 | -1077.8809 | -0.39682
334 | 668 | -1088.8672 | -0.41896
335 | 670 | -1098.6328 | -0.43903
336 | 672 | -1114.502 | -0.46463
337 | 674 | -1126.709 | -0.48677
338 | 676 | -1141.3574 | -0.51583
339 | 678 | -1154.7852 | -0.53798
340 | 680 | -1162.1094 | -0.56012
341 | 682 | -1182.8613 | -0.5878
342 | 684 | -1190.1855 | -0.61201
343 | 686 | -1206.0547 | -0.63485
344 | 688 | -1223.1445 | -0.66252
345 | 690 | -1234.1309 | -0.68743
346 | 692 | -1243.8965 | -0.70819
347 | 694 | -1262.207 | -0.73864
348 | 696 | -1269.5312 | -0.76355
349 | 698 | -1284.1797 | -0.78707
350 | 700 | -1301.2695 | -0.81613
351 | 702 | -1306.1523 | -0.84243
352 | 704 | -1330.5664 | -0.87287
353 | 706 | -1337.8906 | -0.89986
354 | 708 | -1346.4355 | -0.92546
355 | 710 | -1365.9668 | -0.95659
356 | 712 | -1379.3945 | -0.98358
357 | 714 | -1385.498 | -1.0099
358 | 716 | -1408.6914 | -1.0424
359 | 718 | -1417.2363 | -1.0708
360 | 720 | -1428.2227 | -1.0964
361 | 722 | -1446.5332 | -1.1317
362 | 724 | -1458.7402 | -1.1614
363 | 726 | -1462.4023 | -1.1877
364 | 728 | -1484.375 | -1.223
365 | 730 | -1492.9199 | -1.2527
366 | 732 | -1513.6719 | -1.2901
367 | 734 | -1522.2168 | -1.3226
368 | 736 | -1534.4238 | -1.3545
369 | 738 | -1552.7344 | -1.3932
370 | 740 | -1561.2793 | -1.4271
371 | 742 | -1574.707 | -1.4603
372 | 744 | -1588.1348 | -1.5005
373 | 746 | -1601.5625 | -1.5357
374 | 748 | -1613.7695 | -1.571
375 | 750 | -1632.0801 | -1.6125
376 | 752 | -1638.1836 | -1.6499
377 | 754 | -1632.0801 | -1.6727
378 | 756 | -1608.8867 | -1.6831
379 | 758 | -1601.5625 | -1.6942
380 | 760 | -1590.5762 | -1.7011
381 | 762 | -1571.0449 | -1.7025
382 | 764 | -1563.7207 | -1.706
383 | 766 | -1552.7344 | -1.708
384 | 768 | -1530.7617 | -1.7053
385 | 770 | -1520.9961 | -1.7053
386 | 772 | -1514.8926 | -1.7046
387 | 774 | -1491.6992 | -1.7004
388 | 776 | -1488.0371 | -1.699
389 | 778 | -1466.0645 | -1.6956
390 | 780 | -1456.2988 | -1.6921
391 | 782 | -1447.7539 | -1.6893
392 | 784 | -1425.7812 | -1.6845
393 | 786 | -1417.2363 | -1.6824
394 | 788 | -1409.9121 | -1.6797
395 | 790 | -1390.3809 | -1.6734
396 | 792 | -1375.7324 | -1.6707
397 | 794 | -1370.8496 | -1.6679
398 | 796 | -1345.2148 | -1.661
399 | 798 | -1339.1113 | -1.6582
400 | 800 | -1329.3457 | -1.6548
401 | 802 | -1308.5938 | -1.6478
402 | 804 | -1301.2695 | -1.6451
403 | 806 | -1280.5176 | -1.6388
404 | 808 | -1269.5312 | -1.6354
405 | 810 | -1262.207 | -1.6312
406 | 812 | -1245.1172 | -1.6236
407 | 814 | -1231.6895 | -1.6208
408 | 816 | -1223.1445 | -1.6167
409 | 818 | -1203.6133 | -1.6105
410 | 820 | -1196.2891 | -1.6063
411 | 822 | -1185.3027 | -1.6015
412 | 824 | -1163.3301 | -1.5952
413 | 826 | -1153.5645 | -1.5904
414 | 828 | -1147.4609 | -1.5869
415 | 830 | -1127.9297 | -1.5786
416 | 832 | -1113.2812 | -1.5759
417 | 834 | -1099.8535 | -1.5676
418 | 836 | -1083.9844 | -1.5634
419 | 838 | -1076.6602 | -1.56
420 | 840 | -1057.1289 | -1.5523
421 | 842 | -1046.1426 | -1.5475
422 | 844 | -1040.0391 | -1.5434
423 | 846 | -1018.0664 | -1.5364
424 | 848 | -1007.0801 | -1.5302
425 | 850 | -996.0938 | -1.5261
426 | 852 | -980.2246 | -1.5184
427 | 854 | -968.0176 | -1.5136
428 | 856 | -961.9141 | -1.5094
429 | 858 | -939.9414 | -1.5011
430 | 860 | -930.1758 | -1.4963
431 | 862 | -913.0859 | -1.4887
432 | 864 | -899.6582 | -1.4825
433 | 866 | -894.7754 | -1.4769
434 | 868 | -874.0234 | -1.47
435 | 870 | -864.2578 | -1.4645
436 | 872 | -854.4922 | -1.4589
437 | 874 | -834.9609 | -1.4513
438 | 876 | -821.5332 | -1.4465
439 | 878 | -816.6504 | -1.4409
440 | 880 | -795.8984 | -1.432
441 | 882 | -783.6914 | -1.4271
442 | 884 | -778.8086 | -1.4216
443 | 886 | -755.6152 | -1.4126
444 | 888 | -744.6289 | -1.4084
445 | 890 | -726.3184 | -1.3994
446 | 892 | -721.4355 | -1.3925
447 | 894 | -706.7871 | -1.387
448 | 896 | -692.1387 | -1.378
449 | 898 | -681.1523 | -1.3718
450 | 900 | -671.3867 | -1.3669
451 | 902 | -651.8555 | -1.3565
452 | 904 | -642.0898 | -1.3524
453 | 906 | -628.6621 | -1.3455
454 | 908 | -611.5723 | -1.3365
455 | 910 | -599.3652 | -1.3295
456 | 912 | -592.041 | -1.3226
457 | 914 | -571.2891 | -1.3136
458 | 916 | -565.1855 | -1.3067
459 | 918 | -543.2129 | -1.2963
460 | 920 | -535.8887 | -1.2901
461 | 922 | -524.9023 | -1.2846
462 | 924 | -506.5918 | -1.2742
463 | 926 | -493.1641 | -1.268
464 | 928 | -483.3984 | -1.261
465 | 930 | -463.8672 | -1.25
466 | 932 | -457.7637 | -1.2437
467 | 934 | -445.5566 | -1.2375
468 | 936 | -426.0254 | -1.2271
469 | 938 | -418.7012 | -1.2188
470 | 940 | -406.4941 | -1.214
471 | 942 | -386.9629 | -1.2015
472 | 944 | -375.9766 | -1.1953
473 | 946 | -361.3281 | -1.1829
474 | 948 | -350.3418 | -1.1759
475 | 950 | -341.7969 | -1.169
476 | 952 | -317.3828 | -1.1573
477 | 954 | -311.2793 | -1.1496
478 | 956 | -302.7344 | -1.1413
479 | 958 | -281.9824 | -1.131
480 | 960 | -273.4375 | -1.1233
481 | 962 | -262.4512 | -1.1157
482 | 964 | -245.3613 | -1.1033
483 | 966 | -231.9336 | -1.0943
484 | 968 | -220.9473 | -1.0867
485 | 970 | -203.8574 | -1.0742
486 | 972 | -196.5332 | -1.0673
487 | 974 | -175.7812 | -1.0542
488 | 976 | -163.5742 | -1.0452
489 | 978 | -153.8086 | -1.0369
490 | 980 | -133.0566 | -1.0237
491 | 982 | -128.1738 | -1.0147
492 | 984 | -114.7461 | -1.0078
493 | 986 | -96.4355 | -0.99396
494 | 988 | -89.1113 | -0.98496
495 | 990 | -76.9043 | -0.97528
496 | 992 | -59.8145 | -0.96351
497 | 994 | -47.6074 | -0.95313
498 | 996 | -40.2832 | -0.94414
499 | 998 | -21.9727 | -0.9303
500 | 1000 | -10.9863 | -0.92131
501 | 1002 | 1.2207 | -0.91093
Center data before PMax, ±Pr and ±Vc Calc.
PMax (µC/cm2) | 1.5523
Pr (µC/cm2) | 0.96611
-Pr (µC/cm2) | -0.91093
Ec (kV/cm) | 162926.0254
-Ec (kV/cm) | -171194.458
CMax-Eff (nF) | 0.7831
Offset (µC/cm2) | 0.64384
Vert. (±Pr) Shift (µC/cm2) | 0.027591
Horiz. Shift (±Ec) | -4134.2163
A (Loop Area - µC/cm2·Volts) | 20.4883
Hysteresis Version: 5.3.0 - Radiant Technologies, Inc., 1999 - 10/02/14