## Hysteresis Task
Hysteresis
Executed Version | 5.3.0
Vision Version | 5.3.1 (R)
Vision Compiled | 2014-09-10
Driver Version | 5.1.14
Windows Version | Windows 7
Processor Information | x86 (AMD or Intel) - 4 Processors
Tester Name | RT66B0914-297
Tester S/N | RT66B0914-297
Internal Amp Type | No Internal Amp
Internal Amp Serial | 0
Execution Count | 1
Excel Date | 9/12/2023 - 14:21:11
Configuration Date | 2023-12-09 13:55
Execution Date | 2023-12-09 14:21
Sample Info.
Sample Name
Lot Name
Wafer Name
Die Row/Column | 0/0
Capacitor ID | 0
Area (cm2) | 0.83539
Thickness (µm) | 2070
Mux Adjust | Disabled
Amplifier | High Voltage (HVA)
HVI Channel/Port | 1/1
DRIVE Gain Factor | 1000
DRIVE Voltage Limit | 4000
Tester Info
Tester Name | RT66B0914-297
Tester Serial Number | RT66B0914-297
Return Signal Amp. Level [Index] | 0.0021 [3]
Hysteresis Info
Task Name | Hyst-1
Max. Volts | 1863
Max. Field (kV/cm) | 9
Hysteresis Period (ms) | 1000
Preset Disabled
Profile | Standard Bipolar
Data | Valid Data
Point | Time (ms) | Field (kV/cm) | Measured Polarization (µC/cm2)
1 | 2 | -2.4414 | -0.78949
2 | 4 | 21.9727 | -0.78465
3 | 6 | 30.5176 | -0.78119
4 | 8 | 46.3867 | -0.77704
5 | 10 | 56.1523 | -0.77358
6 | 12 | 76.9043 | -0.76735
7 | 14 | 86.6699 | -0.76182
8 | 16 | 109.8633 | -0.7549
9 | 18 | 115.9668 | -0.75075
10 | 20 | 134.2773 | -0.74313
11 | 22 | 147.7051 | -0.73829
12 | 24 | 163.5742 | -0.7286
13 | 26 | 172.1191 | -0.72238
14 | 28 | 195.3125 | -0.712
15 | 30 | 203.8574 | -0.70577
16 | 32 | 224.6094 | -0.6947
17 | 34 | 230.7129 | -0.6864
18 | 36 | 251.4648 | -0.67394
19 | 38 | 262.4512 | -0.66702
20 | 40 | 284.4238 | -0.65318
21 | 42 | 301.5137 | -0.63865
22 | 44 | 308.8379 | -0.62758
23 | 46 | 325.9277 | -0.61167
24 | 48 | 340.5762 | -0.60129
25 | 50 | 361.3281 | -0.58468
26 | 52 | 368.6523 | -0.57361
27 | 54 | 388.1836 | -0.5577
28 | 56 | 395.5078 | -0.54455
29 | 58 | 416.2598 | -0.52864
30 | 60 | 429.6875 | -0.5141
31 | 62 | 444.3359 | -0.49611
32 | 64 | 456.543 | -0.48297
33 | 66 | 473.6328 | -0.4629
34 | 68 | 484.6191 | -0.44976
35 | 70 | 505.3711 | -0.43107
36 | 72 | 511.4746 | -0.41654
37 | 74 | 534.668 | -0.39786
38 | 76 | 541.9922 | -0.38264
39 | 78 | 561.5234 | -0.36257
40 | 80 | 579.834 | -0.34112
41 | 82 | 589.5996 | -0.32452
42 | 84 | 611.5723 | -0.30445
43 | 86 | 623.7793 | -0.28715
44 | 88 | 639.6484 | -0.26432
45 | 90 | 648.1934 | -0.2484
46 | 92 | 668.9453 | -0.22765
47 | 94 | 679.9316 | -0.20896
48 | 96 | 700.6836 | -0.18821
49 | 98 | 706.7871 | -0.17091
50 | 100 | 727.5391 | -0.14807
51 | 102 | 742.1875 | -0.12939
52 | 104 | 755.6152 | -0.10725
53 | 106 | 765.3809 | -0.089259
54 | 108 | 788.5742 | -0.065733
55 | 110 | 797.1191 | -0.046359
56 | 112 | 815.4297 | -0.022834
57 | 114 | 823.9746 | -0.0048435
58 | 116 | 841.0645 | 0.018682
59 | 118 | 864.2578 | 0.044976
60 | 120 | 872.8027 | 0.065042
61 | 122 | 889.8926 | 0.091335
62 | 124 | 903.3203 | 0.11278
63 | 126 | 925.293 | 0.137
64 | 128 | 930.1758 | 0.15984
65 | 130 | 948.4863 | 0.18475
66 | 132 | 961.9141 | 0.2055
67 | 134 | 979.0039 | 0.2318
68 | 136 | 991.2109 | 0.25463
69 | 138 | 1010.7422 | 0.28023
70 | 140 | 1020.5078 | 0.30237
71 | 142 | 1041.2598 | 0.32936
72 | 144 | 1046.1426 | 0.35219
73 | 146 | 1066.8945 | 0.37987
74 | 148 | 1079.1016 | 0.4027
75 | 150 | 1097.4121 | 0.43107
76 | 152 | 1105.957 | 0.45391
77 | 154 | 1124.2676 | 0.48297
78 | 156 | 1142.5781 | 0.5141
79 | 158 | 1154.7852 | 0.53971
80 | 160 | 1175.5371 | 0.56877
81 | 162 | 1182.8613 | 0.59437
82 | 164 | 1206.0547 | 0.62551
83 | 166 | 1213.3789 | 0.65042
84 | 168 | 1230.4688 | 0.68017
85 | 170 | 1241.4551 | 0.70715
86 | 172 | 1259.7656 | 0.73829
87 | 174 | 1273.1934 | 0.76597
88 | 176 | 1291.5039 | 0.7971
89 | 178 | 1297.6074 | 0.82409
90 | 180 | 1317.1387 | 0.8573
91 | 182 | 1329.3457 | 0.88498
92 | 184 | 1347.6562 | 0.9175
93 | 186 | 1359.8633 | 0.94587
94 | 188 | 1378.1738 | 0.97908
95 | 190 | 1387.9395 | 1.0088
96 | 192 | 1408.6914 | 1.0434
97 | 194 | 1424.5605 | 1.0794
98 | 196 | 1436.7676 | 1.1133
99 | 198 | 1458.7402 | 1.15
100 | 200 | 1467.2852 | 1.1811
101 | 202 | 1485.5957 | 1.2185
102 | 204 | 1495.3613 | 1.2496
103 | 206 | 1511.2305 | 1.2891
104 | 208 | 1523.4375 | 1.3216
105 | 210 | 1542.9688 | 1.3617
106 | 212 | 1551.5137 | 1.3956
107 | 214 | 1574.707 | 1.4358
108 | 216 | 1583.252 | 1.4704
109 | 218 | 1599.1211 | 1.5119
110 | 220 | 1608.8867 | 1.5485
111 | 222 | 1629.6387 | 1.5914
112 | 224 | 1639.4043 | 1.6288
113 | 226 | 1662.5977 | 1.6724
114 | 228 | 1668.7012 | 1.7125
115 | 230 | 1685.791 | 1.7589
116 | 232 | 1707.7637 | 1.8094
117 | 234 | 1717.5293 | 1.853
118 | 236 | 1738.2812 | 1.9049
119 | 238 | 1746.8262 | 1.9506
120 | 240 | 1765.1367 | 2.0045
121 | 242 | 1778.5645 | 2.0537
122 | 244 | 1793.2129 | 2.1111
123 | 246 | 1805.4199 | 2.1623
124 | 248 | 1827.3926 | 2.2218
125 | 250 | 1832.2754 | 2.2765
126 | 252 | 1855.4688 | 2.3408
127 | 254 | 1832.2754 | 2.3719
128 | 256 | 1826.1719 | 2.3975
129 | 258 | 1804.1992 | 2.4114
130 | 260 | 1795.6543 | 2.4252
131 | 262 | 1778.5645 | 2.4314
132 | 264 | 1763.916 | 2.4377
133 | 266 | 1746.8262 | 2.4404
134 | 268 | 1739.502 | 2.4432
135 | 270 | 1717.5293 | 2.4418
136 | 272 | 1711.4258 | 2.4432
137 | 274 | 1688.2324 | 2.4397
138 | 276 | 1671.1426 | 2.4363
139 | 278 | 1658.9355 | 2.4342
140 | 280 | 1639.4043 | 2.4287
141 | 282 | 1633.3008 | 2.4273
142 | 284 | 1608.8867 | 2.4225
143 | 286 | 1601.5625 | 2.419
144 | 288 | 1583.252 | 2.4148
145 | 290 | 1572.2656 | 2.4107
146 | 292 | 1556.3965 | 2.4052
147 | 294 | 1541.748 | 2.401
148 | 296 | 1524.6582 | 2.3962
149 | 298 | 1514.8926 | 2.392
150 | 300 | 1494.1406 | 2.3858
151 | 302 | 1488.0371 | 2.3823
152 | 304 | 1463.623 | 2.3754
153 | 306 | 1456.2988 | 2.3719
154 | 308 | 1439.209 | 2.3664
155 | 310 | 1425.7812 | 2.3623
156 | 312 | 1409.9121 | 2.3546
157 | 314 | 1386.7188 | 2.347
158 | 316 | 1379.3945 | 2.3422
159 | 318 | 1357.4219 | 2.3339
160 | 320 | 1347.6562 | 2.3304
161 | 322 | 1331.7871 | 2.3242
162 | 324 | 1318.3594 | 2.32
163 | 326 | 1301.2695 | 2.3124
164 | 328 | 1289.0625 | 2.3083
165 | 330 | 1269.5312 | 2.3
166 | 332 | 1262.207 | 2.2958
167 | 334 | 1242.6758 | 2.2882
168 | 336 | 1235.3516 | 2.2827
169 | 338 | 1210.9375 | 2.2744
170 | 340 | 1202.3926 | 2.2702
171 | 342 | 1184.082 | 2.2626
172 | 344 | 1171.875 | 2.2585
173 | 346 | 1156.0059 | 2.2495
174 | 348 | 1142.5781 | 2.2439
175 | 350 | 1124.2676 | 2.237
176 | 352 | 1105.957 | 2.228
177 | 354 | 1097.4121 | 2.2225
178 | 356 | 1080.3223 | 2.2128
179 | 358 | 1065.6738 | 2.208
180 | 360 | 1046.1426 | 2.1996
181 | 362 | 1036.377 | 2.1941
182 | 364 | 1019.2871 | 2.1858
183 | 366 | 1011.9629 | 2.1796
184 | 368 | 987.5488 | 2.1706
185 | 370 | 979.0039 | 2.1651
186 | 372 | 959.4727 | 2.1561
187 | 374 | 953.3691 | 2.1505
188 | 376 | 932.6172 | 2.1408
189 | 378 | 922.8516 | 2.1353
190 | 380 | 903.3203 | 2.1256
191 | 382 | 892.334 | 2.1194
192 | 384 | 876.4648 | 2.109
193 | 386 | 863.0371 | 2.1035
194 | 388 | 843.5059 | 2.0945
195 | 390 | 827.6367 | 2.0827
196 | 392 | 815.4297 | 2.0772
197 | 394 | 794.6777 | 2.0668
198 | 396 | 783.6914 | 2.0599
199 | 398 | 770.2637 | 2.0488
200 | 400 | 759.2773 | 2.0419
201 | 402 | 739.7461 | 2.0322
202 | 404 | 726.3184 | 2.026
203 | 406 | 706.7871 | 2.0156
204 | 408 | 701.9043 | 2.008
205 | 410 | 681.1523 | 1.9969
206 | 412 | 671.3867 | 1.9893
207 | 414 | 648.1934 | 1.9789
208 | 416 | 639.6484 | 1.9713
209 | 418 | 623.7793 | 1.9602
210 | 420 | 612.793 | 1.9519
211 | 422 | 594.4824 | 1.9402
212 | 424 | 579.834 | 1.9353
213 | 426 | 562.7441 | 1.9215
214 | 428 | 544.4336 | 1.909
215 | 430 | 534.668 | 1.9021
216 | 432 | 516.3574 | 1.8897
217 | 434 | 502.9297 | 1.8814
218 | 436 | 484.6191 | 1.8689
219 | 438 | 477.2949 | 1.8599
220 | 440 | 456.543 | 1.8481
221 | 442 | 449.2188 | 1.8405
222 | 444 | 424.8047 | 1.8267
223 | 446 | 417.4805 | 1.8184
224 | 448 | 399.1699 | 1.8039
225 | 450 | 388.1836 | 1.7969
226 | 452 | 372.3145 | 1.7817
227 | 454 | 356.4453 | 1.7734
228 | 456 | 340.5762 | 1.7603
229 | 458 | 329.5898 | 1.7506
230 | 460 | 308.8379 | 1.7354
231 | 462 | 302.7344 | 1.7271
232 | 464 | 280.7617 | 1.7125
233 | 466 | 263.6719 | 1.6973
234 | 468 | 251.4648 | 1.6883
235 | 470 | 230.7129 | 1.6731
236 | 472 | 224.6094 | 1.6627
237 | 474 | 205.0781 | 1.6475
238 | 476 | 195.3125 | 1.6371
239 | 478 | 173.3398 | 1.6233
240 | 480 | 163.5742 | 1.6101
241 | 482 | 144.043 | 1.597
242 | 484 | 135.498 | 1.5852
243 | 486 | 118.4082 | 1.57
244 | 488 | 106.2012 | 1.5582
245 | 490 | 85.4492 | 1.5416
246 | 492 | 78.125 | 1.5306
247 | 494 | 58.5938 | 1.5146
248 | 496 | 50.0488 | 1.5008
249 | 498 | 26.8555 | 1.4856
250 | 500 | 18.3105 | 1.4731
251 | 502 | -2.4414 | 1.4565
252 | 504 | -8.5449 | 1.4441
253 | 506 | -26.8555 | 1.4261
254 | 508 | -40.2832 | 1.4129
255 | 510 | -61.0352 | 1.3949
256 | 512 | -68.3594 | 1.3832
257 | 514 | -86.6699 | 1.3645
258 | 516 | -93.9941 | 1.35
259 | 518 | -117.1875 | 1.3334
260 | 520 | -126.9531 | 1.3188
261 | 522 | -145.2637 | 1.3001
262 | 524 | -153.8086 | 1.2856
263 | 526 | -173.3398 | 1.2669
264 | 528 | -185.5469 | 1.2517
265 | 530 | -205.0781 | 1.2323
266 | 532 | -213.623 | 1.2185
267 | 534 | -230.7129 | 1.1984
268 | 536 | -241.6992 | 1.1825
269 | 538 | -263.6719 | 1.1638
270 | 540 | -270.9961 | 1.1479
271 | 542 | -294.1895 | 1.1285
272 | 544 | -308.8379 | 1.105
273 | 546 | -318.6035 | 1.087
274 | 548 | -340.5762 | 1.0656
275 | 550 | -349.1211 | 1.049
276 | 552 | -369.873 | 1.0268
277 | 554 | -377.1973 | 1.0102
278 | 556 | -399.1699 | 0.98808
279 | 558 | -407.7148 | 0.9694
280 | 560 | -428.4668 | 0.94795
281 | 562 | -437.0117 | 0.93065
282 | 564 | -455.3223 | 0.90781
283 | 566 | -465.0879 | 0.88913
284 | 568 | -484.6191 | 0.86561
285 | 570 | -493.1641 | 0.84831
286 | 572 | -515.1367 | 0.82271
287 | 574 | -524.9023 | 0.80402
288 | 576 | -541.9922 | 0.77981
289 | 578 | -552.9785 | 0.75974
290 | 580 | -570.0684 | 0.73621
291 | 582 | -590.8203 | 0.70992
292 | 584 | -598.1445 | 0.68916
293 | 586 | -622.5586 | 0.66287
294 | 588 | -631.1035 | 0.64142
295 | 590 | -653.0762 | 0.61582
296 | 592 | -661.6211 | 0.59437
297 | 594 | -679.9316 | 0.56738
298 | 596 | -687.2559 | 0.54593
299 | 598 | -708.0078 | 0.51826
300 | 600 | -720.2148 | 0.49681
301 | 602 | -737.3047 | 0.46982
302 | 604 | -744.6289 | 0.4463
303 | 606 | -765.3809 | 0.41931
304 | 608 | -773.9258 | 0.39648
305 | 610 | -794.6777 | 0.36811
306 | 612 | -806.8848 | 0.34458
307 | 614 | -825.1953 | 0.31552
308 | 616 | -833.7402 | 0.29407
309 | 618 | -852.0508 | 0.26293
310 | 620 | -870.3613 | 0.2318
311 | 622 | -882.5684 | 0.2062
312 | 624 | -900.8789 | 0.17575
313 | 626 | -911.8652 | 0.15015
314 | 628 | -931.3965 | 0.11901
315 | 630 | -942.3828 | 0.092719
316 | 632 | -963.1348 | 0.062274
317 | 634 | -968.0176 | 0.035288
318 | 636 | -987.5488 | 0.0041516
319 | 638 | -1002.1973 | -0.022834
320 | 640 | -1020.5078 | -0.056046
321 | 642 | -1027.832 | -0.081648
322 | 644 | -1048.584 | -0.11417
323 | 646 | -1057.1289 | -0.14185
324 | 648 | -1079.1016 | -0.17506
325 | 650 | -1087.6465 | -0.20343
326 | 652 | -1103.5156 | -0.23664
327 | 654 | -1116.9434 | -0.26432
328 | 656 | -1136.4746 | -0.29961
329 | 658 | -1153.5645 | -0.33489
330 | 660 | -1163.3301 | -0.36672
331 | 662 | -1180.4199 | -0.4027
332 | 664 | -1195.0684 | -0.43315
333 | 666 | -1214.5996 | -0.46913
334 | 668 | -1220.7031 | -0.50027
335 | 670 | -1240.2344 | -0.53694
336 | 672 | -1250 | -0.56946
337 | 674 | -1273.1934 | -0.60475
338 | 676 | -1282.959 | -0.63588
339 | 678 | -1297.6074 | -0.67463
340 | 680 | -1307.373 | -0.70577
341 | 682 | -1326.9043 | -0.74383
342 | 684 | -1339.1113 | -0.77635
343 | 686 | -1361.084 | -0.81579
344 | 688 | -1365.9668 | -0.849
345 | 690 | -1385.498 | -0.88775
346 | 692 | -1396.4844 | -0.92234
347 | 694 | -1418.457 | -0.96248
348 | 696 | -1437.9883 | -1.0047
349 | 698 | -1442.8711 | -1.0407
350 | 700 | -1463.623 | -1.0843
351 | 702 | -1472.168 | -1.1209
352 | 704 | -1496.582 | -1.1638
353 | 706 | -1505.127 | -1.2012
354 | 708 | -1523.4375 | -1.2441
355 | 710 | -1534.4238 | -1.2815
356 | 712 | -1551.5137 | -1.3264
357 | 714 | -1562.5 | -1.3659
358 | 716 | -1579.5898 | -1.4115
359 | 718 | -1594.2383 | -1.4503
360 | 720 | -1612.5488 | -1.4973
361 | 722 | -1621.0938 | -1.5382
362 | 724 | -1639.4043 | -1.5859
363 | 726 | -1647.9492 | -1.6281
364 | 728 | -1669.9219 | -1.6765
365 | 730 | -1679.6875 | -1.7215
366 | 732 | -1700.4395 | -1.7707
367 | 734 | -1713.8672 | -1.8267
368 | 736 | -1728.5156 | -1.8751
369 | 738 | -1743.1641 | -1.9319
370 | 740 | -1754.1504 | -1.9817
371 | 742 | -1774.9023 | -2.0398
372 | 744 | -1785.8887 | -2.0924
373 | 746 | -1806.6406 | -2.154
374 | 748 | -1813.9648 | -2.208
375 | 750 | -1833.4961 | -2.2723
376 | 752 | -1840.8203 | -2.329
377 | 754 | -1835.9375 | -2.3678
378 | 756 | -1815.1855 | -2.3899
379 | 758 | -1806.6406 | -2.4093
380 | 760 | -1787.1094 | -2.419
381 | 762 | -1774.9023 | -2.4308
382 | 764 | -1756.5918 | -2.4342
383 | 766 | -1745.6055 | -2.4397
384 | 768 | -1730.957 | -2.4404
385 | 770 | -1719.9707 | -2.4432
386 | 772 | -1700.4395 | -2.4404
387 | 774 | -1674.8047 | -2.437
388 | 776 | -1668.7012 | -2.4377
389 | 778 | -1649.1699 | -2.4328
390 | 780 | -1638.1836 | -2.4314
391 | 782 | -1622.3145 | -2.4259
392 | 784 | -1608.8867 | -2.4245
393 | 786 | -1593.0176 | -2.419
394 | 788 | -1579.5898 | -2.4169
395 | 790 | -1560.0586 | -2.4093
396 | 792 | -1551.5137 | -2.4072
397 | 794 | -1536.8652 | -2.4024
398 | 796 | -1524.6582 | -2.3996
399 | 798 | -1505.127 | -2.3927
400 | 800 | -1496.582 | -2.3892
401 | 802 | -1475.8301 | -2.3823
402 | 804 | -1466.0645 | -2.3775
403 | 806 | -1444.0918 | -2.3712
404 | 808 | -1437.9883 | -2.3678
405 | 810 | -1417.2363 | -2.3616
406 | 812 | -1398.9258 | -2.3533
407 | 814 | -1387.9395 | -2.3505
408 | 816 | -1370.8496 | -2.3429
409 | 818 | -1357.4219 | -2.3394
410 | 820 | -1337.8906 | -2.3318
411 | 822 | -1326.9043 | -2.3283
412 | 824 | -1313.4766 | -2.3194
413 | 826 | -1301.2695 | -2.3159
414 | 828 | -1282.959 | -2.3083
415 | 830 | -1274.4141 | -2.3041
416 | 832 | -1253.6621 | -2.2951
417 | 834 | -1241.4551 | -2.2903
418 | 836 | -1220.7031 | -2.2827
419 | 838 | -1213.3789 | -2.2778
420 | 840 | -1195.0684 | -2.2702
421 | 842 | -1186.5234 | -2.2654
422 | 844 | -1160.8887 | -2.2578
423 | 846 | -1153.5645 | -2.2522
424 | 848 | -1134.0332 | -2.2439
425 | 850 | -1114.502 | -2.2356
426 | 852 | -1107.1777 | -2.2301
427 | 854 | -1087.6465 | -2.2225
428 | 856 | -1079.1016 | -2.2169
429 | 858 | -1054.6875 | -2.2086
430 | 860 | -1044.9219 | -2.2017
431 | 862 | -1026.6113 | -2.1927
432 | 864 | -1019.2871 | -2.1879
433 | 866 | -1000.9766 | -2.1789
434 | 868 | -988.7695 | -2.1727
435 | 870 | -969.2383 | -2.1644
436 | 872 | -959.4727 | -2.1588
437 | 874 | -943.6035 | -2.1505
438 | 876 | -931.3965 | -2.1429
439 | 878 | -913.0859 | -2.1346
440 | 880 | -905.7617 | -2.1284
441 | 882 | -882.5684 | -2.118
442 | 884 | -875.2441 | -2.1125
443 | 886 | -854.4922 | -2.1028
444 | 888 | -837.4023 | -2.0924
445 | 890 | -826.416 | -2.0855
446 | 892 | -805.6641 | -2.0758
447 | 894 | -795.8984 | -2.0689
448 | 896 | -773.9258 | -2.0578
449 | 898 | -767.8223 | -2.0523
450 | 900 | -748.291 | -2.0426
451 | 902 | -739.7461 | -2.035
452 | 904 | -716.5527 | -2.0246
453 | 906 | -706.7871 | -2.0184
454 | 908 | -688.4766 | -2.0066
455 | 910 | -678.7109 | -1.999
456 | 912 | -661.6211 | -1.9886
457 | 914 | -646.9727 | -1.981
458 | 916 | -631.1035 | -1.9706
459 | 918 | -620.1172 | -1.9623
460 | 920 | -600.5859 | -1.9506
461 | 922 | -594.4824 | -1.9429
462 | 924 | -570.0684 | -1.9319
463 | 926 | -552.9785 | -1.9201
464 | 928 | -541.9922 | -1.9118
465 | 930 | -522.4609 | -1.8987
466 | 932 | -515.1367 | -1.891
467 | 934 | -493.1641 | -1.8793
468 | 936 | -487.0605 | -1.8703
469 | 938 | -463.8672 | -1.8585
470 | 940 | -455.3223 | -1.8488
471 | 942 | -437.0117 | -1.8364
472 | 944 | -424.8047 | -1.8281
473 | 946 | -406.4941 | -1.8149
474 | 948 | -396.7285 | -1.8066
475 | 950 | -375.9766 | -1.7928
476 | 952 | -368.6523 | -1.7831
477 | 954 | -349.1211 | -1.77
478 | 956 | -343.0176 | -1.7623
479 | 958 | -317.3828 | -1.7485
480 | 960 | -308.8379 | -1.7374
481 | 962 | -291.748 | -1.7236
482 | 964 | -269.7754 | -1.7091
483 | 966 | -262.4512 | -1.698
484 | 968 | -241.6992 | -1.6842
485 | 970 | -231.9336 | -1.6724
486 | 972 | -214.8438 | -1.6586
487 | 974 | -202.6367 | -1.6482
488 | 976 | -185.5469 | -1.633
489 | 978 | -172.1191 | -1.6233
490 | 980 | -153.8086 | -1.6067
491 | 982 | -146.4844 | -1.5956
492 | 984 | -124.5117 | -1.5804
493 | 986 | -114.7461 | -1.5693
494 | 988 | -97.6562 | -1.5527
495 | 990 | -86.6699 | -1.5416
496 | 992 | -70.8008 | -1.5257
497 | 994 | -57.373 | -1.5126
498 | 996 | -37.8418 | -1.4973
499 | 998 | -29.2969 | -1.4856
500 | 1000 | -10.9863 | -1.4683
501 | 1002 | -2.4414 | -1.4551
Center data before PMax, ±Pr and ±Vc Calc.
PMax (µC/cm2) | 2.3408
Pr (µC/cm2) | 1.4585
-Pr (µC/cm2) | -1.4551
Ec (kV/cm) | 171291.0731
-Ec (kV/cm) | -204889.1038
CMax-Eff (nF) | 1.0496
Offset (µC/cm2) | 0.78949
Vert. (±Pr) Shift (µC/cm2) | 0.0016688
Horiz. Shift (±Ec) | -16799.0154
A (Loop Area - µC/cm2·Volts) | 33.9093
Hysteresis Version: 5.3.0 - Radiant Technologies, Inc., 1999 - 10/02/14