## Hysteresis Task
Hysteresis
Executed Version | 5.3.0
Vision Version | 5.3.1 (R)
Vision Compiled | 2014-09-10
Driver Version | 5.1.14
Windows Version | Windows 7
Processor Information | x86 (AMD or Intel) - 4 Processors
Tester Name | RT66B0914-297
Tester S/N | RT66B0914-297
Internal Amp Type | No Internal Amp
Internal Amp Serial | 0
Execution Count | 1
Excel Date | 9/12/2023 - 14:33:19
Configuration Date | 2023-12-09 13:55
Execution Date | 2023-12-09 14:33
Sample Info.
Sample Name
Lot Name
Wafer Name
Die Row/Column | 0/0
Capacitor ID | 0
Area (cm2) | 0.80489
Thickness (µm) | 2020
Mux Adjust | Disabled
Amplifier | High Voltage (HVA)
HVI Channel/Port | 1/1
DRIVE Gain Factor | 1000
DRIVE Voltage Limit | 4000
Tester Info
Tester Name | RT66B0914-297
Tester Serial Number | RT66B0914-297
Return Signal Amp. Level [Index] | 0.021 [2]
Hysteresis Info
Task Name | Hyst-1
Max. Volts | 484.8
Max. Field (kV/cm) | 2.4
Hysteresis Period (ms) | 1000
Preset Disabled
Profile | Standard Bipolar
Data | Valid Data
Point | Time (ms) | Field (kV/cm) | Measured Polarization (µC/cm2)
1 | 2.55 | -1.2207 | -0.015225
2 | 5.1 | 8.5449 | -0.012424
3 | 7.65 | 8.5449 | -0.012352
4 | 10.2 | 18.3105 | -0.0095514
5 | 12.75 | 19.5312 | -0.0096232
6 | 15.3 | 29.2969 | -0.0067506
7 | 17.85 | 30.5176 | -0.0067506
8 | 20.4 | 37.8418 | -0.0036626
9 | 22.95 | 37.8418 | -0.0033753
10 | 25.5 | 46.3867 | -0.00035908
11 | 28.05 | 48.8281 | -0.00021545
12 | 30.6 | 58.5938 | 0.0026572
13 | 33.15 | 59.8145 | 0.0029444
14 | 35.7 | 69.5801 | 0.0058888
15 | 38.25 | 65.918 | 0.0061043
16 | 40.8 | 78.125 | 0.0095514
17 | 43.35 | 75.6836 | 0.0097668
18 | 45.9 | 86.6699 | 0.01307
19 | 48.45 | 89.1113 | 0.013358
20 | 51 | 95.2148 | 0.016446
21 | 53.55 | 98.877 | 0.016805
22 | 56.1 | 108.6426 | 0.020036
23 | 58.65 | 106.2012 | 0.020252
24 | 61.2 | 118.4082 | 0.023771
25 | 63.75 | 114.7461 | 0.024202
26 | 66.3 | 125.7324 | 0.027577
27 | 68.85 | 125.7324 | 0.027864
28 | 71.4 | 135.498 | 0.031168
29 | 73.95 | 136.7188 | 0.031383
30 | 76.5 | 145.2637 | 0.03483
31 | 79.05 | 147.7051 | 0.035333
32 | 81.6 | 155.0293 | 0.038852
33 | 84.15 | 152.5879 | 0.039498
34 | 86.7 | 164.7949 | 0.042874
35 | 89.25 | 162.3535 | 0.043233
36 | 91.8 | 175.7812 | 0.046752
37 | 94.35 | 175.7812 | 0.047111
38 | 96.9 | 183.1055 | 0.05063
39 | 99.45 | 185.5469 | 0.051204
40 | 102 | 192.8711 | 0.054651
41 | 104.55 | 191.6504 | 0.055226
42 | 107.1 | 205.0781 | 0.058817
43 | 109.65 | 203.8574 | 0.059319
44 | 112.2 | 212.4023 | 0.062838
45 | 114.75 | 213.623 | 0.063269
46 | 117.3 | 220.9473 | 0.06686
47 | 119.85 | 224.6094 | 0.067434
48 | 122.4 | 233.1543 | 0.071241
49 | 124.95 | 231.9336 | 0.071815
50 | 127.5 | 241.6992 | 0.075478
51 | 130.05 | 241.6992 | 0.07598
52 | 132.6 | 251.4648 | 0.079571
53 | 135.15 | 252.6855 | 0.080074
54 | 137.7 | 258.7891 | 0.083808
55 | 140.25 | 263.6719 | 0.084383
56 | 142.8 | 270.9961 | 0.088333
57 | 145.35 | 270.9961 | 0.088907
58 | 147.9 | 281.9824 | 0.09257
59 | 150.45 | 279.541 | 0.093001
60 | 153 | 290.5273 | 0.096807
61 | 155.55 | 292.9688 | 0.097453
62 | 158.1 | 301.5137 | 0.10126
63 | 160.65 | 301.5137 | 0.10183
64 | 163.2 | 308.8379 | 0.106
65 | 165.75 | 310.0586 | 0.10665
66 | 168.3 | 317.3828 | 0.11052
67 | 170.85 | 319.8242 | 0.11095
68 | 173.4 | 332.0312 | 0.11483
69 | 175.95 | 329.5898 | 0.11555
70 | 178.5 | 339.3555 | 0.11943
71 | 181.05 | 340.5762 | 0.12022
72 | 183.6 | 350.3418 | 0.1241
73 | 186.15 | 350.3418 | 0.12496
74 | 188.7 | 358.8867 | 0.12891
75 | 191.25 | 358.8867 | 0.12963
76 | 193.8 | 371.0938 | 0.13343
77 | 196.35 | 368.6523 | 0.13415
78 | 198.9 | 380.8594 | 0.13824
79 | 201.45 | 389.4043 | 0.1427
80 | 204 | 385.7422 | 0.14377
81 | 206.55 | 399.1699 | 0.14794
82 | 209.1 | 395.5078 | 0.1488
83 | 211.65 | 405.2734 | 0.15297
84 | 214.2 | 406.4941 | 0.15383
85 | 216.75 | 419.9219 | 0.15806
86 | 219.3 | 418.7012 | 0.15907
87 | 221.85 | 427.2461 | 0.16345
88 | 224.4 | 427.2461 | 0.16453
89 | 226.95 | 437.0117 | 0.16898
90 | 229.5 | 437.0117 | 0.17006
91 | 232.05 | 444.3359 | 0.17437
92 | 234.6 | 446.7773 | 0.17552
93 | 237.15 | 457.7637 | 0.1799
94 | 239.7 | 457.7637 | 0.18126
95 | 242.25 | 463.8672 | 0.186
96 | 244.8 | 463.8672 | 0.18722
97 | 247.35 | 476.0742 | 0.19196
98 | 249.9 | 474.8535 | 0.19318
99 | 252.45 | 484.6191 | 0.19785
100 | 255 | 474.8535 | 0.19577
101 | 257.55 | 476.0742 | 0.19649
102 | 260.1 | 466.3086 | 0.19419
103 | 262.65 | 467.5293 | 0.19455
104 | 265.2 | 457.7637 | 0.19196
105 | 267.75 | 455.3223 | 0.19218
106 | 270.3 | 446.7773 | 0.18923
107 | 272.85 | 444.3359 | 0.18952
108 | 275.4 | 435.791 | 0.18672
109 | 277.95 | 437.0117 | 0.18665
110 | 280.5 | 427.2461 | 0.18392
111 | 283.05 | 427.2461 | 0.18406
112 | 285.6 | 415.0391 | 0.18119
113 | 288.15 | 419.9219 | 0.18119
114 | 290.7 | 408.9355 | 0.17817
115 | 293.25 | 408.9355 | 0.17803
116 | 295.8 | 400.3906 | 0.17509
117 | 298.35 | 397.9492 | 0.17501
118 | 300.9 | 388.1836 | 0.17214
119 | 303.45 | 386.9629 | 0.17214
120 | 306 | 378.418 | 0.16912
121 | 308.55 | 368.6523 | 0.16604
122 | 311.1 | 368.6523 | 0.16596
123 | 313.65 | 357.666 | 0.16273
124 | 316.2 | 356.4453 | 0.16266
125 | 318.75 | 349.1211 | 0.15964
126 | 321.3 | 351.5625 | 0.1595
127 | 323.85 | 341.7969 | 0.15663
128 | 326.4 | 339.3555 | 0.15641
129 | 328.95 | 332.0312 | 0.15333
130 | 331.5 | 327.1484 | 0.15311
131 | 334.05 | 318.6035 | 0.14995
132 | 336.6 | 319.8242 | 0.14981
133 | 339.15 | 308.8379 | 0.14665
134 | 341.7 | 311.2793 | 0.14657
135 | 344.25 | 300.293 | 0.14349
136 | 346.8 | 299.0723 | 0.14334
137 | 349.35 | 291.748 | 0.14004
138 | 351.9 | 291.748 | 0.1399
139 | 354.45 | 281.9824 | 0.13666
140 | 357 | 283.2031 | 0.13638
141 | 359.55 | 270.9961 | 0.13343
142 | 362.1 | 270.9961 | 0.13322
143 | 364.65 | 261.2305 | 0.1302
144 | 367.2 | 262.4512 | 0.12984
145 | 369.75 | 252.6855 | 0.12661
146 | 372.3 | 252.6855 | 0.12632
147 | 374.85 | 241.6992 | 0.12302
148 | 377.4 | 244.1406 | 0.1228
149 | 379.95 | 229.4922 | 0.11964
150 | 382.5 | 233.1543 | 0.11943
151 | 385.05 | 224.6094 | 0.11627
152 | 387.6 | 222.168 | 0.11605
153 | 390.15 | 213.623 | 0.11275
154 | 392.7 | 212.4023 | 0.11239
155 | 395.25 | 203.8574 | 0.10909
156 | 397.8 | 205.0781 | 0.10873
157 | 400.35 | 195.3125 | 0.10557
158 | 402.9 | 192.8711 | 0.10535
159 | 405.45 | 185.5469 | 0.10212
160 | 408 | 183.1055 | 0.10169
161 | 410.55 | 174.5605 | 0.098315
162 | 413.1 | 175.7812 | 0.098028
163 | 415.65 | 166.0156 | 0.094724
164 | 418.2 | 164.7949 | 0.094437
165 | 420.75 | 152.5879 | 0.091133
166 | 423.3 | 153.8086 | 0.09099
167 | 425.85 | 142.8223 | 0.087471
168 | 428.4 | 146.4844 | 0.08704
169 | 430.95 | 135.498 | 0.083808
170 | 433.5 | 134.2773 | 0.083377
171 | 436.05 | 125.7324 | 0.080002
172 | 438.6 | 125.7324 | 0.079715
173 | 441.15 | 118.4082 | 0.076268
174 | 443.7 | 117.1875 | 0.076196
175 | 446.25 | 108.6426 | 0.072605
176 | 448.8 | 104.9805 | 0.07239
177 | 451.35 | 97.6562 | 0.068799
178 | 453.9 | 98.877 | 0.06844
179 | 456.45 | 86.6699 | 0.064921
180 | 459 | 86.6699 | 0.064705
181 | 461.55 | 78.125 | 0.06133
182 | 464.1 | 79.3457 | 0.060971
183 | 466.65 | 65.918 | 0.057524
184 | 469.2 | 69.5801 | 0.057093
185 | 471.75 | 57.373 | 0.053502
186 | 474.3 | 57.373 | 0.053143
187 | 476.85 | 46.3867 | 0.049624
188 | 479.4 | 50.0488 | 0.049337
189 | 481.95 | 37.8418 | 0.045818
190 | 484.5 | 36.6211 | 0.045603
191 | 487.05 | 30.5176 | 0.042012
192 | 489.6 | 26.8555 | 0.041581
193 | 492.15 | 19.5312 | 0.038062
194 | 494.7 | 20.752 | 0.037559
195 | 497.25 | 7.3242 | 0.034112
196 | 499.8 | 7.3242 | 0.033753
197 | 502.35 | 0 | 0.030378
198 | 504.9 | -1.2207 | 0.029947
199 | 507.45 | -8.5449 | 0.026212
200 | 510 | -8.5449 | 0.025638
201 | 512.55 | -20.752 | 0.022119
202 | 515.1 | -19.5312 | 0.021545
203 | 517.65 | -29.2969 | 0.018026
204 | 520.2 | -28.0762 | 0.017667
205 | 522.75 | -36.6211 | 0.014291
206 | 525.3 | -37.8418 | 0.013788
207 | 527.85 | -50.0488 | 0.010198
208 | 530.4 | -50.0488 | 0.0096232
209 | 532.95 | -57.373 | 0.0060325
210 | 535.5 | -58.5938 | 0.0056016
211 | 538.05 | -65.918 | 0.0020826
212 | 540.6 | -67.1387 | 0.0015799
213 | 543.15 | -78.125 | -0.0018672
214 | 545.7 | -75.6836 | -0.0022981
215 | 548.25 | -87.8906 | -0.0059606
216 | 550.8 | -87.8906 | -0.0065352
217 | 553.35 | -96.4355 | -0.010198
218 | 555.9 | -97.6562 | -0.010772
219 | 558.45 | -107.4219 | -0.014291
220 | 561 | -107.4219 | -0.014722
221 | 563.55 | -118.4082 | -0.018241
222 | 566.1 | -114.7461 | -0.018816
223 | 568.65 | -128.1738 | -0.022478
224 | 571.2 | -123.291 | -0.022981
225 | 573.75 | -135.498 | -0.026715
226 | 576.3 | -134.2773 | -0.027218
227 | 578.85 | -146.4844 | -0.03088
228 | 581.4 | -145.2637 | -0.031311
229 | 583.95 | -155.0293 | -0.035046
230 | 586.5 | -157.4707 | -0.035548
231 | 589.05 | -163.5742 | -0.039426
232 | 591.6 | -166.0156 | -0.040073
233 | 594.15 | -175.7812 | -0.043735
234 | 596.7 | -174.5605 | -0.044238
235 | 599.25 | -181.8848 | -0.047901
236 | 601.8 | -186.7676 | -0.048332
237 | 604.35 | -195.3125 | -0.052138
238 | 606.9 | -192.8711 | -0.052712
239 | 609.45 | -203.8574 | -0.056518
240 | 612 | -205.0781 | -0.057308
241 | 614.55 | -214.8438 | -0.061043
242 | 617.1 | -213.623 | -0.061617
243 | 619.65 | -223.3887 | -0.06528
244 | 622.2 | -220.9473 | -0.065783
245 | 624.75 | -231.9336 | -0.069661
246 | 627.3 | -234.375 | -0.070163
247 | 629.85 | -245.3613 | -0.074185
248 | 632.4 | -241.6992 | -0.074903
249 | 634.95 | -250.2441 | -0.078709
250 | 637.5 | -253.9062 | -0.079499
251 | 640.05 | -264.8926 | -0.083162
252 | 642.6 | -263.6719 | -0.083736
253 | 645.15 | -273.4375 | -0.087686
254 | 647.7 | -270.9961 | -0.088333
255 | 650.25 | -279.541 | -0.092354
256 | 652.8 | -281.9824 | -0.093144
257 | 655.35 | -289.3066 | -0.09695
258 | 657.9 | -292.9688 | -0.097668
259 | 660.45 | -300.293 | -0.10147
260 | 663 | -299.0723 | -0.10226
261 | 665.55 | -310.0586 | -0.10607
262 | 668.1 | -310.0586 | -0.107
263 | 670.65 | -322.2656 | -0.11103
264 | 673.2 | -321.0449 | -0.11196
265 | 675.75 | -333.252 | -0.11591
266 | 678.3 | -329.5898 | -0.11663
267 | 680.85 | -339.3555 | -0.12051
268 | 683.4 | -339.3555 | -0.1213
269 | 685.95 | -346.6797 | -0.12539
270 | 688.5 | -351.5625 | -0.12625
271 | 691.05 | -358.8867 | -0.13042
272 | 693.6 | -357.666 | -0.13128
273 | 696.15 | -369.873 | -0.13523
274 | 698.7 | -377.1973 | -0.13961
275 | 701.25 | -378.418 | -0.14054
276 | 703.8 | -390.625 | -0.14492
277 | 706.35 | -388.1836 | -0.14571
278 | 708.9 | -395.5078 | -0.15024
279 | 711.45 | -400.3906 | -0.15131
280 | 714 | -408.9355 | -0.1557
281 | 716.55 | -405.2734 | -0.15663
282 | 719.1 | -417.4805 | -0.16079
283 | 721.65 | -416.2598 | -0.1618
284 | 724.2 | -426.0254 | -0.16618
285 | 726.75 | -428.4668 | -0.16733
286 | 729.3 | -439.4531 | -0.172
287 | 731.85 | -437.0117 | -0.17315
288 | 734.4 | -447.998 | -0.17767
289 | 736.95 | -443.1152 | -0.17882
290 | 739.5 | -454.1016 | -0.18334
291 | 742.05 | -457.7637 | -0.18456
292 | 744.6 | -465.0879 | -0.18909
293 | 747.15 | -468.75 | -0.19045
294 | 749.7 | -474.8535 | -0.19519
295 | 752.25 | -473.6328 | -0.19685
296 | 754.8 | -474.8535 | -0.19785
297 | 757.35 | -466.3086 | -0.19548
298 | 759.9 | -466.3086 | -0.19591
299 | 762.45 | -455.3223 | -0.19318
300 | 765 | -458.9844 | -0.19354
301 | 767.55 | -445.5566 | -0.19103
302 | 770.1 | -445.5566 | -0.1911
303 | 772.65 | -439.4531 | -0.18851
304 | 775.2 | -437.0117 | -0.18859
305 | 777.75 | -428.4668 | -0.18571
306 | 780.3 | -424.8047 | -0.18571
307 | 782.85 | -416.2598 | -0.18277
308 | 785.4 | -417.4805 | -0.18277
309 | 787.95 | -407.7148 | -0.1799
310 | 790.5 | -410.1562 | -0.17997
311 | 793.05 | -399.1699 | -0.17717
312 | 795.6 | -397.9492 | -0.1771
313 | 798.15 | -389.4043 | -0.17408
314 | 800.7 | -385.7422 | -0.17394
315 | 803.25 | -377.1973 | -0.17085
316 | 805.8 | -378.418 | -0.17085
317 | 808.35 | -367.4316 | -0.16798
318 | 810.9 | -360.1074 | -0.16503
319 | 813.45 | -357.666 | -0.16482
320 | 816 | -352.7832 | -0.1618
321 | 818.55 | -346.6797 | -0.16158
322 | 821.1 | -340.5762 | -0.15842
323 | 823.65 | -343.0176 | -0.15835
324 | 826.2 | -327.1484 | -0.15512
325 | 828.75 | -329.5898 | -0.15534
326 | 831.3 | -319.8242 | -0.15225
327 | 833.85 | -321.0449 | -0.15218
328 | 836.4 | -311.2793 | -0.14894
329 | 838.95 | -312.5 | -0.14873
330 | 841.5 | -300.293 | -0.1455
331 | 844.05 | -300.293 | -0.14535
332 | 846.6 | -292.9688 | -0.14227
333 | 849.15 | -292.9688 | -0.14219
334 | 851.7 | -283.2031 | -0.13911
335 | 854.25 | -281.9824 | -0.13889
336 | 856.8 | -270.9961 | -0.1358
337 | 859.35 | -270.9961 | -0.13544
338 | 861.9 | -264.8926 | -0.13228
339 | 864.45 | -263.6719 | -0.13192
340 | 867 | -252.6855 | -0.12884
341 | 869.55 | -250.2441 | -0.12876
342 | 872.1 | -244.1406 | -0.1256
343 | 874.65 | -242.9199 | -0.12539
344 | 877.2 | -234.375 | -0.12209
345 | 879.75 | -231.9336 | -0.1218
346 | 882.3 | -222.168 | -0.11849
347 | 884.85 | -222.168 | -0.11814
348 | 887.4 | -214.8438 | -0.11498
349 | 889.95 | -212.4023 | -0.11476
350 | 892.5 | -202.6367 | -0.11174
351 | 895.05 | -202.6367 | -0.11146
352 | 897.6 | -195.3125 | -0.10808
353 | 900.15 | -192.8711 | -0.10765
354 | 902.7 | -183.1055 | -0.10442
355 | 905.25 | -184.3262 | -0.10413
356 | 907.8 | -174.5605 | -0.10083
357 | 910.35 | -175.7812 | -0.10076
358 | 912.9 | -163.5742 | -0.097453
359 | 915.45 | -166.0156 | -0.097166
360 | 918 | -153.8086 | -0.09379
361 | 920.55 | -157.4707 | -0.093431
362 | 923.1 | -146.4844 | -0.089912
363 | 925.65 | -145.2637 | -0.089697
364 | 928.2 | -136.7188 | -0.086394
365 | 930.75 | -136.7188 | -0.08625
366 | 933.3 | -128.1738 | -0.083018
367 | 935.85 | -125.7324 | -0.082444
368 | 938.4 | -117.1875 | -0.078997
369 | 940.95 | -114.7461 | -0.078637
370 | 943.5 | -104.9805 | -0.075334
371 | 946.05 | -106.2012 | -0.074903
372 | 948.6 | -97.6562 | -0.0716
373 | 951.15 | -96.4355 | -0.071312
374 | 953.7 | -85.4492 | -0.068081
375 | 956.25 | -87.8906 | -0.06765
376 | 958.8 | -78.125 | -0.064059
377 | 961.35 | -75.6836 | -0.0637
378 | 963.9 | -65.918 | -0.060253
379 | 966.45 | -69.5801 | -0.059966
380 | 969 | -59.8145 | -0.056447
381 | 971.55 | -56.1523 | -0.056303
382 | 974.1 | -46.3867 | -0.052856
383 | 976.65 | -51.2695 | -0.052353
384 | 979.2 | -40.2832 | -0.048834
385 | 981.75 | -37.8418 | -0.048332
386 | 984.3 | -29.2969 | -0.044884
387 | 986.85 | -28.0762 | -0.044597
388 | 989.4 | -20.752 | -0.04115
389 | 991.95 | -18.3105 | -0.040791
390 | 994.5 | -10.9863 | -0.037487
391 | 997.05 | -7.3242 | -0.036985
392 | 999.6 | -2.4414 | -0.03325
393 | 1002.15 | -1.2207 | -0.032748
Center data before PMax, ±Pr and ±Vc Calc.
PMax (µC/cm2) | 0.19785
Pr (µC/cm2) | 0.030378
-Pr (µC/cm2) | -0.032748
Ec (kV/cm) | 10011.2305
-Ec (kV/cm) | -14579.1626
CMax-Eff (nF) | 0.32848
Offset (µC/cm2) | 0.015225
Vert. (±Pr) Shift (µC/cm2) | -0.0011849
Horiz. Shift (±Ec) | -2283.9661
A (Loop Area - µC/cm2·Volts) | 0.20452
Hysteresis Version: 5.3.0 - Radiant Technologies, Inc., 1999 - 10/02/14