## Hysteresis Task
Hysteresis
Executed Version | 5.3.0
Vision Version | 5.3.1 (R)
Vision Compiled | 2014-09-10
Driver Version | 5.1.14
Windows Version | Windows 7
Processor Information | x86 (AMD or Intel) - 4 Processors
Tester Name | RT66B0914-297
Tester S/N | RT66B0914-297
Internal Amp Type | No Internal Amp
Internal Amp Serial | 0
Execution Count | 1
Excel Date | 9/12/2023 - 14:33:53
Configuration Date | 2023-12-09 13:55
Execution Date | 2023-12-09 14:33
Sample Info.
Sample Name
Lot Name
Wafer Name
Die Row/Column | 0/0
Capacitor ID | 0
Area (cm2) | 0.80489
Thickness (µm) | 2020
Mux Adjust | Disabled
Amplifier | High Voltage (HVA)
HVI Channel/Port | 1/1
DRIVE Gain Factor | 1000
DRIVE Voltage Limit | 4000
Tester Info
Tester Name | RT66B0914-297
Tester Serial Number | RT66B0914-297
Return Signal Amp. Level [Index] | 0.021 [2]
Hysteresis Info
Task Name | Hyst-1
Max. Volts | 565.6
Max. Field (kV/cm) | 2.8
Hysteresis Period (ms) | 1000
Preset Disabled
Profile | Standard Bipolar
Data | Valid Data
Point | Time (ms) | Field (kV/cm) | Measured Polarization (µC/cm2)
1 | 2.2 | -1.2207 | -0.024022
2 | 4.4 | 8.5449 | -0.021365
3 | 6.6 | 10.9863 | -0.021221
4 | 8.8 | 15.8691 | -0.018349
5 | 11 | 19.5312 | -0.018277
6 | 13.2 | 25.6348 | -0.015261
7 | 15.4 | 28.0762 | -0.015117
8 | 17.6 | 39.0625 | -0.012173
9 | 19.8 | 37.8418 | -0.012173
10 | 22 | 46.3867 | -0.0090846
11 | 24.2 | 46.3867 | -0.008941
12 | 26.4 | 56.1523 | -0.0059966
13 | 28.6 | 58.5938 | -0.0057811
14 | 30.8 | 65.918 | -0.0025494
15 | 33 | 67.1387 | -0.002334
16 | 35.2 | 74.4629 | 0.0011131
17 | 37.4 | 76.9043 | 0.0013286
18 | 39.6 | 85.4492 | 0.0044166
19 | 41.8 | 86.6699 | 0.0049193
20 | 44 | 97.6562 | 0.0080792
21 | 46.2 | 96.4355 | 0.0084383
22 | 48.4 | 107.4219 | 0.011742
23 | 50.6 | 107.4219 | 0.012173
24 | 52.8 | 118.4082 | 0.015692
25 | 55 | 118.4082 | 0.016122
26 | 57.2 | 124.5117 | 0.01957
27 | 59.4 | 126.9531 | 0.019929
28 | 61.6 | 136.7188 | 0.023448
29 | 63.8 | 137.9395 | 0.023735
30 | 66 | 147.7051 | 0.02711
31 | 68.2 | 144.043 | 0.027685
32 | 70.4 | 155.0293 | 0.031204
33 | 72.6 | 157.4707 | 0.03185
34 | 74.8 | 166.0156 | 0.035369
35 | 77 | 163.5742 | 0.036087
36 | 79.2 | 177.002 | 0.039678
37 | 81.4 | 175.7812 | 0.039965
38 | 83.6 | 185.5469 | 0.043628
39 | 85.8 | 185.5469 | 0.044202
40 | 88 | 195.3125 | 0.047865
41 | 90.2 | 202.6367 | 0.051886
42 | 92.4 | 205.0781 | 0.052389
43 | 94.6 | 213.623 | 0.056411
44 | 96.8 | 212.4023 | 0.057057
45 | 99 | 222.168 | 0.060576
46 | 101.2 | 220.9473 | 0.061294
47 | 103.4 | 231.9336 | 0.065029
48 | 105.6 | 230.7129 | 0.065675
49 | 107.8 | 244.1406 | 0.069409
50 | 110 | 245.3613 | 0.070056
51 | 112.2 | 250.2441 | 0.074149
52 | 114.4 | 250.2441 | 0.074795
53 | 116.6 | 262.4512 | 0.078602
54 | 118.8 | 262.4512 | 0.079176
55 | 121 | 274.6582 | 0.082982
56 | 123.2 | 272.2168 | 0.083629
57 | 125.4 | 284.4238 | 0.087435
58 | 127.6 | 279.541 | 0.088081
59 | 129.8 | 290.5273 | 0.092103
60 | 132 | 291.748 | 0.092821
61 | 134.2 | 301.5137 | 0.096843
62 | 136.4 | 299.0723 | 0.097633
63 | 138.6 | 308.8379 | 0.10158
64 | 140.8 | 308.8379 | 0.10223
65 | 143 | 318.6035 | 0.10625
66 | 145.2 | 318.6035 | 0.1069
67 | 147.4 | 330.8105 | 0.11092
68 | 149.6 | 328.3691 | 0.11185
69 | 151.8 | 338.1348 | 0.1158
70 | 154 | 338.1348 | 0.11681
71 | 156.2 | 349.1211 | 0.12083
72 | 158.4 | 346.6797 | 0.12155
73 | 160.6 | 358.8867 | 0.12557
74 | 162.8 | 356.4453 | 0.12629
75 | 165 | 367.4316 | 0.13038
76 | 167.2 | 369.873 | 0.13117
77 | 169.4 | 379.6387 | 0.13534
78 | 171.6 | 378.418 | 0.13627
79 | 173.8 | 386.9629 | 0.14065
80 | 176 | 389.4043 | 0.14144
81 | 178.2 | 395.5078 | 0.14568
82 | 180.4 | 410.1562 | 0.14999
83 | 182.6 | 408.9355 | 0.15106
84 | 184.8 | 418.7012 | 0.1553
85 | 187 | 416.2598 | 0.15638
86 | 189.2 | 427.2461 | 0.16076
87 | 191.4 | 429.6875 | 0.16176
88 | 193.6 | 439.4531 | 0.16614
89 | 195.8 | 435.791 | 0.16722
90 | 198 | 449.2188 | 0.17153
91 | 200.2 | 444.3359 | 0.17261
92 | 202.4 | 455.3223 | 0.17677
93 | 204.6 | 456.543 | 0.17792
94 | 206.8 | 465.0879 | 0.1823
95 | 209 | 463.8672 | 0.18345
96 | 211.2 | 474.8535 | 0.18798
97 | 213.4 | 476.0742 | 0.1892
98 | 215.6 | 483.3984 | 0.19372
99 | 217.8 | 485.8398 | 0.19487
100 | 220 | 495.6055 | 0.19939
101 | 222.2 | 491.9434 | 0.20054
102 | 224.4 | 502.9297 | 0.20514
103 | 226.6 | 507.8125 | 0.2065
104 | 228.8 | 512.6953 | 0.21124
105 | 231 | 513.916 | 0.21275
106 | 233.2 | 523.6816 | 0.21764
107 | 235.4 | 524.9023 | 0.21914
108 | 237.6 | 531.0059 | 0.22396
109 | 239.8 | 533.4473 | 0.22532
110 | 242 | 545.6543 | 0.23035
111 | 244.2 | 545.6543 | 0.23178
112 | 246.4 | 551.7578 | 0.23674
113 | 248.6 | 552.9785 | 0.23853
114 | 250.8 | 561.5234 | 0.2437
115 | 253 | 552.9785 | 0.24205
116 | 255.2 | 551.7578 | 0.24313
117 | 257.4 | 541.9922 | 0.24076
118 | 259.6 | 545.6543 | 0.24126
119 | 261.8 | 533.4473 | 0.23875
120 | 264 | 534.668 | 0.23889
121 | 266.2 | 524.9023 | 0.23624
122 | 268.4 | 526.123 | 0.23645
123 | 270.6 | 513.916 | 0.23379
124 | 272.8 | 516.3574 | 0.23408
125 | 275 | 504.1504 | 0.23135
126 | 277.2 | 506.5918 | 0.23128
127 | 279.4 | 495.6055 | 0.22841
128 | 281.6 | 493.1641 | 0.22826
129 | 283.8 | 483.3984 | 0.22539
130 | 286 | 488.2812 | 0.22539
131 | 288.2 | 474.8535 | 0.22259
132 | 290.4 | 476.0742 | 0.22252
133 | 292.6 | 467.5293 | 0.21972
134 | 294.8 | 467.5293 | 0.21972
135 | 297 | 455.3223 | 0.21649
136 | 299.2 | 454.1016 | 0.21656
137 | 301.4 | 447.998 | 0.21354
138 | 303.6 | 446.7773 | 0.21325
139 | 305.8 | 434.5703 | 0.21038
140 | 308 | 437.0117 | 0.21031
141 | 310.2 | 426.0254 | 0.20729
142 | 312.4 | 426.0254 | 0.20715
143 | 314.6 | 416.2598 | 0.20421
144 | 316.8 | 417.4805 | 0.20413
145 | 319 | 410.1562 | 0.2009
146 | 321.2 | 407.7148 | 0.2009
147 | 323.4 | 397.9492 | 0.19767
148 | 325.6 | 390.625 | 0.19444
149 | 327.8 | 388.1836 | 0.1943
150 | 330 | 379.6387 | 0.19099
151 | 332.2 | 379.6387 | 0.19106
152 | 334.4 | 369.873 | 0.1879
153 | 336.6 | 367.4316 | 0.18783
154 | 338.8 | 358.8867 | 0.18453
155 | 341 | 361.3281 | 0.18417
156 | 343.2 | 351.5625 | 0.18108
157 | 345.4 | 349.1211 | 0.18079
158 | 347.6 | 340.5762 | 0.17763
159 | 349.8 | 338.1348 | 0.17749
160 | 352 | 329.5898 | 0.1744
161 | 354.2 | 329.5898 | 0.17404
162 | 356.4 | 321.0449 | 0.17096
163 | 358.6 | 318.6035 | 0.1706
164 | 360.8 | 308.8379 | 0.16736
165 | 363 | 307.6172 | 0.16708
166 | 365.2 | 300.293 | 0.16363
167 | 367.4 | 300.293 | 0.16342
168 | 369.6 | 295.4102 | 0.16026
169 | 371.8 | 290.5273 | 0.16018
170 | 374 | 281.9824 | 0.15695
171 | 376.2 | 281.9824 | 0.15674
172 | 378.4 | 273.4375 | 0.15336
173 | 380.6 | 274.6582 | 0.15307
174 | 382.8 | 262.4512 | 0.14963
175 | 385 | 264.8926 | 0.14934
176 | 387.2 | 251.4648 | 0.14611
177 | 389.4 | 253.9062 | 0.14575
178 | 391.6 | 241.6992 | 0.14245
179 | 393.8 | 241.6992 | 0.1423
180 | 396 | 235.5957 | 0.13885
181 | 398.2 | 231.9336 | 0.1385
182 | 400.4 | 223.3887 | 0.13519
183 | 402.6 | 222.168 | 0.13469
184 | 404.8 | 213.623 | 0.13131
185 | 407 | 213.623 | 0.1311
186 | 409.2 | 205.0781 | 0.12765
187 | 411.4 | 201.416 | 0.12736
188 | 413.6 | 192.8711 | 0.12406
189 | 415.8 | 184.3262 | 0.12047
190 | 418 | 184.3262 | 0.12011
191 | 420.2 | 175.7812 | 0.11659
192 | 422.4 | 173.3398 | 0.11609
193 | 424.6 | 164.7949 | 0.1125
194 | 426.8 | 166.0156 | 0.11214
195 | 429 | 157.4707 | 0.10884
196 | 431.2 | 152.5879 | 0.1084
197 | 433.4 | 142.8223 | 0.1051
198 | 435.6 | 146.4844 | 0.10467
199 | 437.8 | 135.498 | 0.10108
200 | 440 | 133.0566 | 0.10072
201 | 442.2 | 125.7324 | 0.097058
202 | 444.4 | 125.7324 | 0.096627
203 | 446.6 | 115.9668 | 0.09318
204 | 448.8 | 114.7461 | 0.092821
205 | 451 | 108.6426 | 0.089374
206 | 453.2 | 107.4219 | 0.089158
207 | 455.4 | 96.4355 | 0.085568
208 | 457.6 | 97.6562 | 0.085065
209 | 459.8 | 87.8906 | 0.081402
210 | 462 | 86.6699 | 0.080971
211 | 464.2 | 76.9043 | 0.077381
212 | 466.4 | 76.9043 | 0.076878
213 | 468.6 | 68.3594 | 0.073287
214 | 470.8 | 67.1387 | 0.072856
215 | 473 | 57.373 | 0.069481
216 | 475.2 | 58.5938 | 0.068978
217 | 477.4 | 46.3867 | 0.065388
218 | 479.6 | 47.6074 | 0.064741
219 | 481.8 | 37.8418 | 0.061151
220 | 484 | 37.8418 | 0.060576
221 | 486.2 | 28.0762 | 0.056985
222 | 488.4 | 28.0762 | 0.056554
223 | 490.6 | 19.5312 | 0.052892
224 | 492.8 | 19.5312 | 0.052533
225 | 495 | 9.7656 | 0.048942
226 | 497.2 | 9.7656 | 0.048367
227 | 499.4 | -1.2207 | 0.044561
228 | 501.6 | 2.4414 | 0.044059
229 | 503.8 | -8.5449 | 0.040181
230 | 506 | -10.9863 | 0.039678
231 | 508.2 | -15.8691 | 0.036087
232 | 510.4 | -17.0898 | 0.035584
233 | 512.6 | -29.2969 | 0.031994
234 | 514.8 | -26.8555 | 0.031563
235 | 517 | -40.2832 | 0.027828
236 | 519.2 | -36.6211 | 0.027254
237 | 521.4 | -50.0488 | 0.023448
238 | 523.6 | -50.0488 | 0.022873
239 | 525.8 | -56.1523 | 0.019139
240 | 528 | -59.8145 | 0.018708
241 | 530.2 | -69.5801 | 0.014973
242 | 532.4 | -68.3594 | 0.014471
243 | 534.6 | -79.3457 | 0.010736
244 | 536.8 | -75.6836 | 0.01009
245 | 539 | -90.332 | 0.0062838
246 | 541.2 | -85.4492 | 0.0056375
247 | 543.4 | -93.9941 | 0.0019031
248 | 545.6 | -97.6562 | 0.0011849
249 | 547.8 | -103.7598 | -0.0024776
250 | 550 | -103.7598 | -0.003124
251 | 552.2 | -114.7461 | -0.0067147
252 | 554.4 | -114.7461 | -0.0072892
253 | 556.6 | -126.9531 | -0.011167
254 | 558.8 | -124.5117 | -0.011814
255 | 561 | -136.7188 | -0.01562
256 | 563.2 | -136.7188 | -0.016266
257 | 565.4 | -142.8223 | -0.020144
258 | 567.6 | -145.2637 | -0.020862
259 | 569.8 | -155.0293 | -0.024525
260 | 572 | -156.25 | -0.025099
261 | 574.2 | -166.0156 | -0.028977
262 | 576.4 | -164.7949 | -0.029624
263 | 578.6 | -173.3398 | -0.033645
264 | 580.8 | -177.002 | -0.034292
265 | 583 | -185.5469 | -0.038242
266 | 585.2 | -186.7676 | -0.038816
267 | 587.4 | -194.0918 | -0.042766
268 | 589.6 | -205.0781 | -0.046859
269 | 591.8 | -202.6367 | -0.047577
270 | 594 | -213.623 | -0.051599
271 | 596.2 | -214.8438 | -0.052389
272 | 598.4 | -224.6094 | -0.056339
273 | 600.6 | -219.7266 | -0.057201
274 | 602.8 | -231.9336 | -0.061151
275 | 605 | -230.7129 | -0.062012
276 | 607.2 | -245.3613 | -0.06589
277 | 609.4 | -241.6992 | -0.066824
278 | 611.6 | -253.9062 | -0.07063
279 | 613.8 | -253.9062 | -0.07142
280 | 616 | -260.0098 | -0.075298
281 | 618.2 | -264.8926 | -0.076232
282 | 620.4 | -273.4375 | -0.080253
283 | 622.6 | -270.9961 | -0.081331
284 | 624.8 | -281.9824 | -0.085209
285 | 627 | -281.9824 | -0.08607
286 | 629.2 | -289.3066 | -0.090164
287 | 631.4 | -291.748 | -0.090738
288 | 633.6 | -302.7344 | -0.09476
289 | 635.8 | -300.293 | -0.095622
290 | 638 | -311.2793 | -0.099715
291 | 640.2 | -312.5 | -0.10072
292 | 642.4 | -321.0449 | -0.10503
293 | 644.6 | -321.0449 | -0.10589
294 | 646.8 | -329.5898 | -0.10998
295 | 649 | -329.5898 | -0.11092
296 | 651.2 | -338.1348 | -0.11494
297 | 653.4 | -338.1348 | -0.1158
298 | 655.6 | -350.3418 | -0.1199
299 | 657.8 | -346.6797 | -0.12097
300 | 660 | -358.8867 | -0.12514
301 | 662.2 | -361.3281 | -0.12629
302 | 664.4 | -371.0938 | -0.13045
303 | 666.6 | -367.4316 | -0.13139
304 | 668.8 | -379.6387 | -0.13548
305 | 671 | -378.418 | -0.13648
306 | 673.2 | -386.9629 | -0.14072
307 | 675.4 | -399.1699 | -0.14532
308 | 677.6 | -397.9492 | -0.14647
309 | 679.8 | -407.7148 | -0.15099
310 | 682 | -405.2734 | -0.15228
311 | 684.2 | -415.0391 | -0.15666
312 | 686.4 | -418.7012 | -0.15774
313 | 688.6 | -423.584 | -0.16212
314 | 690.8 | -428.4668 | -0.16313
315 | 693 | -438.2324 | -0.16758
316 | 695.2 | -435.791 | -0.16859
317 | 697.4 | -447.998 | -0.17311
318 | 699.6 | -449.2188 | -0.1744
319 | 701.8 | -457.7637 | -0.17893
320 | 704 | -457.7637 | -0.18015
321 | 706.2 | -466.3086 | -0.18474
322 | 708.4 | -467.5293 | -0.18575
323 | 710.6 | -474.8535 | -0.19035
324 | 712.8 | -473.6328 | -0.19157
325 | 715 | -485.8398 | -0.19623
326 | 717.2 | -482.1777 | -0.19738
327 | 719.4 | -493.1641 | -0.20205
328 | 721.6 | -494.3848 | -0.20363
329 | 723.8 | -502.9297 | -0.2083
330 | 726 | -505.3711 | -0.20974
331 | 728.2 | -512.6953 | -0.21455
332 | 730.4 | -515.1367 | -0.21591
333 | 732.6 | -526.123 | -0.22072
334 | 734.8 | -521.2402 | -0.22216
335 | 737 | -535.8887 | -0.22704
336 | 739.2 | -533.4473 | -0.22884
337 | 741.4 | -545.6543 | -0.23394
338 | 743.6 | -545.6543 | -0.23559
339 | 745.8 | -551.7578 | -0.24076
340 | 748 | -555.4199 | -0.24234
341 | 750.2 | -554.1992 | -0.2437
342 | 752.4 | -543.2129 | -0.24155
343 | 754.6 | -545.6543 | -0.24227
344 | 756.8 | -531.0059 | -0.2399
345 | 759 | -535.8887 | -0.2404
346 | 761.2 | -522.4609 | -0.23782
347 | 763.4 | -521.2402 | -0.23817
348 | 765.6 | -515.1367 | -0.23552
349 | 767.8 | -513.916 | -0.23559
350 | 770 | -504.1504 | -0.23286
351 | 772.2 | -506.5918 | -0.23279
352 | 774.4 | -491.9434 | -0.22999
353 | 776.6 | -496.8262 | -0.22999
354 | 778.8 | -483.3984 | -0.22733
355 | 781 | -487.0605 | -0.22733
356 | 783.2 | -478.5156 | -0.22453
357 | 785.4 | -474.8535 | -0.22453
358 | 787.6 | -467.5293 | -0.22159
359 | 789.8 | -468.75 | -0.22144
360 | 792 | -456.543 | -0.21835
361 | 794.2 | -457.7637 | -0.21828
362 | 796.4 | -444.3359 | -0.21534
363 | 798.6 | -449.2188 | -0.21527
364 | 800.8 | -434.5703 | -0.21246
365 | 803 | -435.791 | -0.21239
366 | 805.2 | -427.2461 | -0.20938
367 | 807.4 | -424.8047 | -0.20923
368 | 809.6 | -416.2598 | -0.20607
369 | 811.8 | -417.4805 | -0.20593
370 | 814 | -405.2734 | -0.20291
371 | 816.2 | -408.9355 | -0.2027
372 | 818.4 | -396.7285 | -0.19975
373 | 820.6 | -400.3906 | -0.19975
374 | 822.8 | -389.4043 | -0.19659
375 | 825 | -377.1973 | -0.19336
376 | 827.2 | -379.6387 | -0.19307
377 | 829.4 | -369.873 | -0.18991
378 | 831.6 | -369.873 | -0.18984
379 | 833.8 | -360.1074 | -0.18661
380 | 836 | -357.666 | -0.18647
381 | 838.2 | -350.3418 | -0.18338
382 | 840.4 | -349.1211 | -0.18316
383 | 842.6 | -339.3555 | -0.18008
384 | 844.8 | -340.5762 | -0.17993
385 | 847 | -327.1484 | -0.1767
386 | 849.2 | -329.5898 | -0.17634
387 | 851.4 | -318.6035 | -0.17318
388 | 853.6 | -318.6035 | -0.17275
389 | 855.8 | -313.7207 | -0.16959
390 | 858 | -310.0586 | -0.16959
391 | 860.2 | -302.7344 | -0.16629
392 | 862.4 | -302.7344 | -0.16614
393 | 864.6 | -291.748 | -0.16284
394 | 866.8 | -291.748 | -0.16263
395 | 869 | -281.9824 | -0.15925
396 | 871.2 | -280.7617 | -0.15889
397 | 873.4 | -273.4375 | -0.15566
398 | 875.6 | -270.9961 | -0.15552
399 | 877.8 | -261.2305 | -0.15214
400 | 880 | -263.6719 | -0.15192
401 | 882.2 | -250.2441 | -0.14869
402 | 884.4 | -250.2441 | -0.14841
403 | 886.6 | -241.6992 | -0.14517
404 | 888.8 | -240.4785 | -0.14489
405 | 891 | -234.375 | -0.1413
406 | 893.2 | -233.1543 | -0.14087
407 | 895.4 | -224.6094 | -0.13763
408 | 897.6 | -223.3887 | -0.13735
409 | 899.8 | -213.623 | -0.13404
410 | 902 | -212.4023 | -0.13383
411 | 904.2 | -202.6367 | -0.13038
412 | 906.4 | -202.6367 | -0.13024
413 | 908.6 | -192.8711 | -0.12665
414 | 910.8 | -183.1055 | -0.12313
415 | 913 | -187.9883 | -0.1227
416 | 915.2 | -175.7812 | -0.11925
417 | 917.4 | -177.002 | -0.11882
418 | 919.6 | -166.0156 | -0.11544
419 | 921.8 | -167.2363 | -0.1153
420 | 924 | -153.8086 | -0.11171
421 | 926.2 | -157.4707 | -0.11135
422 | 928.4 | -144.043 | -0.10776
423 | 930.6 | -145.2637 | -0.10733
424 | 932.8 | -133.0566 | -0.10388
425 | 935 | -136.7188 | -0.10345
426 | 937.2 | -125.7324 | -0.10015
427 | 939.4 | -124.5117 | -0.099643
428 | 941.6 | -114.7461 | -0.096268
429 | 943.8 | -114.7461 | -0.095909
430 | 946 | -109.8633 | -0.092462
431 | 948.2 | -104.9805 | -0.091959
432 | 950.4 | -97.6562 | -0.088297
433 | 952.6 | -97.6562 | -0.087866
434 | 954.8 | -85.4492 | -0.084347
435 | 957 | -87.8906 | -0.083916
436 | 959.2 | -79.3457 | -0.080397
437 | 961.4 | -80.5664 | -0.08011
438 | 963.6 | -70.8008 | -0.076591
439 | 965.8 | -67.1387 | -0.075944
440 | 968 | -59.8145 | -0.072569
441 | 970.2 | -58.5938 | -0.071995
442 | 972.4 | -47.6074 | -0.068332
443 | 974.6 | -50.0488 | -0.067829
444 | 976.8 | -39.0625 | -0.06431
445 | 979 | -37.8418 | -0.063879
446 | 981.2 | -28.0762 | -0.060361
447 | 983.4 | -26.8555 | -0.05993
448 | 985.6 | -21.9727 | -0.056411
449 | 987.8 | -15.8691 | -0.055836
450 | 990 | -10.9863 | -0.052174
451 | 992.2 | -12.207 | -0.051671
452 | 994.4 | 0 | -0.047793
453 | 996.6 | -1.2207 | -0.047362
Center data before PMax, ±Pr and ±Vc Calc.
PMax (µC/cm2) | 0.2437
Pr (µC/cm2) | 0.044984
-Pr (µC/cm2) | -0.047362
Ec (kV/cm) | 14563.7512
-Ec (kV/cm) | -20125.4452
CMax-Eff (nF) | 0.34681
Offset (µC/cm2) | 0.024094
Vert. (±Pr) Shift (µC/cm2) | -0.0011889
Horiz. Shift (±Ec) | -2780.847
A (Loop Area - µC/cm2·Volts) | 0.34516
Hysteresis Version: 5.3.0 - Radiant Technologies, Inc., 1999 - 10/02/14