## Hysteresis Task
Hysteresis
Executed Version | 5.3.0
Vision Version | 5.3.1 (R)
Vision Compiled | 2014-09-10
Driver Version | 5.1.14
Windows Version | Windows 7
Processor Information | x86 (AMD or Intel) - 4 Processors
Tester Name | RT66B0914-297
Tester S/N | RT66B0914-297
Internal Amp Type | No Internal Amp
Internal Amp Serial | 0
Execution Count | 1
Excel Date | 9/12/2023 - 14:32:46
Configuration Date | 2023-12-09 13:55
Execution Date | 2023-12-09 14:32
Sample Info.
Sample Name
Lot Name
Wafer Name
Die Row/Column | 0/0
Capacitor ID | 0
Area (cm2) | 0.80489
Thickness (µm) | 2020
Mux Adjust | Disabled
Amplifier | High Voltage (HVA)
HVI Channel/Port | 1/1
DRIVE Gain Factor | 1000
DRIVE Voltage Limit | 4000
Tester Info
Tester Name | RT66B0914-297
Tester Serial Number | RT66B0914-297
Return Signal Amp. Level [Index] | 0.021 [2]
Hysteresis Info
Task Name | Hyst-1
Max. Volts | 404
Max. Field (kV/cm) | 2
Hysteresis Period (ms) | 1000
Preset Disabled
Profile | Standard Bipolar
Data | Valid Data
Point | Time (ms) | Field (kV/cm) | Measured Polarization (µC/cm2)
1 | 3.05 | 2.4414 | -0.0084383
2 | 6.1 | 10.9863 | -0.0057093
3 | 9.15 | 7.3242 | -0.0058529
4 | 12.2 | 19.5312 | -0.0030521
5 | 15.25 | 19.5312 | -0.0029803
6 | 18.3 | 28.0762 | 3.5908e-05
7 | 21.35 | 29.2969 | 0.00025135
8 | 24.4 | 36.6211 | 0.003124
9 | 27.45 | 40.2832 | 0.003124
10 | 30.5 | 48.8281 | 0.0061402
11 | 33.55 | 48.8281 | 0.0062838
12 | 36.6 | 58.5938 | 0.0093001
13 | 39.65 | 59.8145 | 0.0095873
14 | 42.7 | 65.918 | 0.012532
15 | 45.75 | 65.918 | 0.012675
16 | 48.8 | 78.125 | 0.015835
17 | 51.85 | 76.9043 | 0.016051
18 | 54.9 | 89.1113 | 0.019282
19 | 57.95 | 86.6699 | 0.019426
20 | 61 | 95.2148 | 0.022801
21 | 64.05 | 96.4355 | 0.023017
22 | 67.1 | 103.7598 | 0.026248
23 | 70.15 | 104.9805 | 0.02632
24 | 73.2 | 115.9668 | 0.029767
25 | 76.25 | 115.9668 | 0.029983
26 | 79.3 | 123.291 | 0.03343
27 | 82.35 | 125.7324 | 0.033645
28 | 85.4 | 135.498 | 0.037092
29 | 88.45 | 134.2773 | 0.037164
30 | 91.5 | 144.043 | 0.040468
31 | 94.55 | 142.8223 | 0.040827
32 | 97.6 | 156.25 | 0.044346
33 | 100.65 | 156.25 | 0.044777
34 | 103.7 | 167.2363 | 0.048152
35 | 106.75 | 166.0156 | 0.048296
36 | 109.8 | 175.7812 | 0.051815
37 | 112.85 | 173.3398 | 0.052102
38 | 115.9 | 181.8848 | 0.055549
39 | 118.95 | 186.7676 | 0.056052
40 | 122 | 196.5332 | 0.059571
41 | 125.05 | 194.0918 | 0.060073
42 | 128.1 | 202.6367 | 0.063305
43 | 131.15 | 202.6367 | 0.063808
44 | 134.2 | 213.623 | 0.067398
45 | 137.25 | 211.1816 | 0.067829
46 | 140.3 | 220.9473 | 0.07142
47 | 143.35 | 220.9473 | 0.071779
48 | 146.4 | 233.1543 | 0.075298
49 | 149.45 | 230.7129 | 0.075657
50 | 152.5 | 242.9199 | 0.079248
51 | 155.55 | 242.9199 | 0.079822
52 | 158.6 | 252.6855 | 0.083413
53 | 161.65 | 253.9062 | 0.083916
54 | 164.7 | 260.0098 | 0.087507
55 | 167.75 | 264.8926 | 0.087866
56 | 170.8 | 272.2168 | 0.091456
57 | 173.85 | 273.4375 | 0.092031
58 | 176.9 | 281.9824 | 0.095765
59 | 179.95 | 283.2031 | 0.096484
60 | 183 | 289.3066 | 0.1
61 | 186.05 | 289.3066 | 0.10065
62 | 189.1 | 301.5137 | 0.10431
63 | 192.15 | 301.5137 | 0.10474
64 | 195.2 | 310.0586 | 0.10862
65 | 198.25 | 308.8379 | 0.10927
66 | 201.3 | 319.8242 | 0.113
67 | 204.35 | 322.2656 | 0.11372
68 | 207.4 | 328.3691 | 0.11753
69 | 210.45 | 327.1484 | 0.11817
70 | 213.5 | 338.1348 | 0.12212
71 | 216.55 | 339.3555 | 0.12284
72 | 219.6 | 347.9004 | 0.12693
73 | 222.65 | 351.5625 | 0.12765
74 | 225.7 | 360.1074 | 0.13167
75 | 228.75 | 357.666 | 0.13239
76 | 231.8 | 368.6523 | 0.13656
77 | 234.85 | 369.873 | 0.13742
78 | 237.9 | 374.7559 | 0.14158
79 | 240.95 | 377.1973 | 0.14259
80 | 244 | 388.1836 | 0.1469
81 | 247.05 | 388.1836 | 0.14783
82 | 250.1 | 396.7285 | 0.152
83 | 253.15 | 395.5078 | 0.15307
84 | 256.2 | 396.7285 | 0.15386
85 | 259.25 | 385.7422 | 0.15142
86 | 262.3 | 390.625 | 0.15185
87 | 265.35 | 379.6387 | 0.14912
88 | 268.4 | 378.418 | 0.14927
89 | 271.45 | 367.4316 | 0.14647
90 | 274.5 | 369.873 | 0.14647
91 | 277.55 | 357.666 | 0.14374
92 | 280.6 | 358.8867 | 0.14388
93 | 283.65 | 347.9004 | 0.14108
94 | 286.7 | 347.9004 | 0.14094
95 | 289.75 | 338.1348 | 0.13792
96 | 292.8 | 340.5762 | 0.13806
97 | 295.85 | 329.5898 | 0.13505
98 | 298.9 | 328.3691 | 0.13498
99 | 301.95 | 321.0449 | 0.13218
100 | 305 | 321.0449 | 0.13203
101 | 308.05 | 307.6172 | 0.12909
102 | 311.1 | 308.8379 | 0.12887
103 | 314.15 | 300.293 | 0.12586
104 | 317.2 | 297.8516 | 0.12578
105 | 320.25 | 289.3066 | 0.12291
106 | 323.3 | 288.0859 | 0.12277
107 | 326.35 | 279.541 | 0.11975
108 | 329.4 | 279.541 | 0.11954
109 | 332.45 | 270.9961 | 0.11659
110 | 335.5 | 270.9961 | 0.11659
111 | 338.55 | 261.2305 | 0.11336
112 | 341.6 | 263.6719 | 0.11322
113 | 344.65 | 253.9062 | 0.1102
114 | 347.7 | 251.4648 | 0.10998
115 | 350.75 | 241.6992 | 0.10675
116 | 353.8 | 244.1406 | 0.10668
117 | 356.85 | 230.7129 | 0.10359
118 | 359.9 | 233.1543 | 0.10352
119 | 362.95 | 219.7266 | 0.10036
120 | 366 | 222.168 | 0.10015
121 | 369.05 | 214.8438 | 0.096914
122 | 372.1 | 211.1816 | 0.096699
123 | 375.15 | 202.6367 | 0.093683
124 | 378.2 | 205.0781 | 0.093611
125 | 381.25 | 197.7539 | 0.090379
126 | 384.3 | 192.8711 | 0.09002
127 | 387.35 | 183.1055 | 0.086932
128 | 390.4 | 184.3262 | 0.086501
129 | 393.45 | 173.3398 | 0.083413
130 | 396.5 | 172.1191 | 0.083341
131 | 399.55 | 164.7949 | 0.080182
132 | 402.6 | 163.5742 | 0.079966
133 | 405.65 | 153.8086 | 0.076663
134 | 408.7 | 155.0293 | 0.076303
135 | 411.75 | 147.7051 | 0.073
136 | 414.8 | 146.4844 | 0.072785
137 | 417.85 | 134.2773 | 0.069697
138 | 420.9 | 134.2773 | 0.069481
139 | 423.95 | 124.5117 | 0.066249
140 | 427 | 124.5117 | 0.06589
141 | 430.05 | 115.9668 | 0.062587
142 | 433.1 | 114.7461 | 0.062371
143 | 436.15 | 107.4219 | 0.059068
144 | 439.2 | 108.6426 | 0.058852
145 | 442.25 | 93.9941 | 0.055621
146 | 445.3 | 95.2148 | 0.055405
147 | 448.35 | 84.2285 | 0.05203
148 | 451.4 | 86.6699 | 0.051743
149 | 454.45 | 76.9043 | 0.048439
150 | 457.5 | 79.3457 | 0.048152
151 | 460.55 | 69.5801 | 0.044777
152 | 463.6 | 68.3594 | 0.044418
153 | 466.65 | 59.8145 | 0.041114
154 | 469.7 | 59.8145 | 0.040755
155 | 472.75 | 47.6074 | 0.037452
156 | 475.8 | 46.3867 | 0.037021
157 | 478.85 | 39.0625 | 0.033933
158 | 481.9 | 37.8418 | 0.033502
159 | 484.95 | 28.0762 | 0.03027
160 | 488 | 26.8555 | 0.029839
161 | 491.05 | 17.0898 | 0.026464
162 | 494.1 | 20.752 | 0.026105
163 | 497.15 | 7.3242 | 0.022801
164 | 500.2 | 9.7656 | 0.022586
165 | 503.25 | -1.2207 | 0.019067
166 | 506.3 | 0 | 0.018636
167 | 509.35 | -9.7656 | 0.015117
168 | 512.4 | -7.3242 | 0.014758
169 | 515.45 | -17.0898 | 0.011455
170 | 518.5 | -18.3105 | 0.011095
171 | 521.55 | -30.5176 | 0.0077919
172 | 524.6 | -29.2969 | 0.0075047
173 | 527.65 | -36.6211 | 0.0038421
174 | 530.7 | -37.8418 | 0.003483
175 | 533.75 | -50.0488 | 0.00017954
176 | 536.8 | -46.3867 | -0.00017954
177 | 539.85 | -57.373 | -0.0034112
178 | 542.9 | -56.1523 | -0.0039139
179 | 545.95 | -68.3594 | -0.0072174
180 | 549 | -65.918 | -0.0077919
181 | 552.05 | -79.3457 | -0.011167
182 | 555.1 | -78.125 | -0.011526
183 | 558.15 | -86.6699 | -0.015045
184 | 561.2 | -86.6699 | -0.015261
185 | 564.25 | -98.877 | -0.01878
186 | 567.3 | -95.2148 | -0.019282
187 | 570.35 | -104.9805 | -0.022658
188 | 573.4 | -104.9805 | -0.023017
189 | 576.45 | -117.1875 | -0.026464
190 | 579.5 | -115.9668 | -0.026823
191 | 582.55 | -125.7324 | -0.030342
192 | 585.6 | -125.7324 | -0.030773
193 | 588.65 | -133.0566 | -0.034364
194 | 591.7 | -137.9395 | -0.034723
195 | 594.75 | -146.4844 | -0.038242
196 | 597.8 | -144.043 | -0.038601
197 | 600.85 | -155.0293 | -0.04212
198 | 603.9 | -157.4707 | -0.042622
199 | 606.95 | -163.5742 | -0.046213
200 | 610 | -163.5742 | -0.046716
201 | 613.05 | -174.5605 | -0.050235
202 | 616.1 | -173.3398 | -0.050666
203 | 619.15 | -183.1055 | -0.054184
204 | 622.2 | -180.6641 | -0.054687
205 | 625.25 | -191.6504 | -0.058278
206 | 628.3 | -194.0918 | -0.058852
207 | 631.35 | -203.8574 | -0.062515
208 | 634.4 | -202.6367 | -0.062946
209 | 637.45 | -212.4023 | -0.066393
210 | 640.5 | -214.8438 | -0.066968
211 | 643.55 | -224.6094 | -0.070558
212 | 646.6 | -223.3887 | -0.071133
213 | 649.65 | -231.9336 | -0.074939
214 | 652.7 | -233.1543 | -0.075442
215 | 655.75 | -241.6992 | -0.079104
216 | 658.8 | -240.4785 | -0.079463
217 | 661.85 | -251.4648 | -0.08327
218 | 664.9 | -250.2441 | -0.083844
219 | 667.95 | -262.4512 | -0.087578
220 | 671 | -262.4512 | -0.088153
221 | 674.05 | -269.7754 | -0.091959
222 | 677.1 | -273.4375 | -0.092462
223 | 680.15 | -283.2031 | -0.096124
224 | 683.2 | -281.9824 | -0.096843
225 | 686.25 | -292.9688 | -0.10058
226 | 689.3 | -292.9688 | -0.10137
227 | 692.35 | -301.5137 | -0.1051
228 | 695.4 | -302.7344 | -0.10589
229 | 698.45 | -311.2793 | -0.10948
230 | 701.5 | -312.5 | -0.1102
231 | 704.55 | -322.2656 | -0.11408
232 | 707.6 | -321.0449 | -0.11501
233 | 710.65 | -328.3691 | -0.11882
234 | 713.7 | -330.8105 | -0.11961
235 | 716.75 | -339.3555 | -0.12356
236 | 719.8 | -339.3555 | -0.12428
237 | 722.85 | -346.6797 | -0.12823
238 | 725.9 | -347.9004 | -0.12909
239 | 728.95 | -357.666 | -0.13332
240 | 732 | -356.4453 | -0.13419
241 | 735.05 | -369.873 | -0.13814
242 | 738.1 | -366.2109 | -0.139
243 | 741.15 | -379.6387 | -0.14316
244 | 744.2 | -379.6387 | -0.14424
245 | 747.25 | -385.7422 | -0.14862
246 | 750.3 | -389.4043 | -0.14955
247 | 753.35 | -400.3906 | -0.15386
248 | 756.4 | -388.1836 | -0.15157
249 | 759.45 | -388.1836 | -0.152
250 | 762.5 | -382.0801 | -0.14941
251 | 765.55 | -378.418 | -0.14963
252 | 768.6 | -371.0938 | -0.14711
253 | 771.65 | -368.6523 | -0.14711
254 | 774.7 | -358.8867 | -0.14438
255 | 777.75 | -361.3281 | -0.14431
256 | 780.8 | -346.6797 | -0.14137
257 | 783.85 | -349.1211 | -0.14151
258 | 786.9 | -340.5762 | -0.13871
259 | 789.95 | -340.5762 | -0.13878
260 | 793 | -327.1484 | -0.13584
261 | 796.05 | -333.252 | -0.13562
262 | 799.1 | -321.0449 | -0.13268
263 | 802.15 | -321.0449 | -0.13268
264 | 805.2 | -312.5 | -0.12973
265 | 808.25 | -311.2793 | -0.12988
266 | 811.3 | -302.7344 | -0.12665
267 | 814.35 | -302.7344 | -0.12665
268 | 817.4 | -291.748 | -0.12349
269 | 820.45 | -289.3066 | -0.12341
270 | 823.5 | -281.9824 | -0.12033
271 | 826.55 | -280.7617 | -0.12047
272 | 829.6 | -272.2168 | -0.11745
273 | 832.65 | -268.5547 | -0.11738
274 | 835.7 | -263.6719 | -0.11415
275 | 838.75 | -263.6719 | -0.11401
276 | 841.8 | -253.9062 | -0.11085
277 | 844.85 | -253.9062 | -0.11077
278 | 847.9 | -244.1406 | -0.10783
279 | 850.95 | -239.2578 | -0.10769
280 | 854 | -231.9336 | -0.1046
281 | 857.05 | -231.9336 | -0.10431
282 | 860.1 | -224.6094 | -0.10115
283 | 863.15 | -224.6094 | -0.10094
284 | 866.2 | -212.4023 | -0.097848
285 | 869.25 | -212.4023 | -0.097848
286 | 872.3 | -202.6367 | -0.094688
287 | 875.35 | -203.8574 | -0.094473
288 | 878.4 | -194.0918 | -0.091169
289 | 881.45 | -196.5332 | -0.091169
290 | 884.5 | -185.5469 | -0.087938
291 | 887.55 | -187.9883 | -0.087938
292 | 890.6 | -174.5605 | -0.084778
293 | 893.65 | -173.3398 | -0.084419
294 | 896.7 | -163.5742 | -0.081259
295 | 899.75 | -163.5742 | -0.080971
296 | 902.8 | -156.25 | -0.077668
297 | 905.85 | -153.8086 | -0.077596
298 | 908.9 | -144.043 | -0.074436
299 | 911.95 | -145.2637 | -0.074221
300 | 915 | -136.7188 | -0.071061
301 | 918.05 | -136.7188 | -0.07063
302 | 921.1 | -124.5117 | -0.06747
303 | 924.15 | -124.5117 | -0.067183
304 | 927.2 | -117.1875 | -0.064095
305 | 930.25 | -118.4082 | -0.063736
306 | 933.3 | -108.6426 | -0.060432
307 | 936.35 | -104.9805 | -0.060145
308 | 939.4 | -96.4355 | -0.05677
309 | 942.45 | -95.2148 | -0.056626
310 | 945.5 | -89.1113 | -0.053394
311 | 948.55 | -91.5527 | -0.053323
312 | 951.6 | -80.5664 | -0.049804
313 | 954.65 | -76.9043 | -0.049516
314 | 957.7 | -68.3594 | -0.046213
315 | 960.75 | -65.918 | -0.045854
316 | 963.8 | -57.373 | -0.04255
317 | 966.85 | -56.1523 | -0.042407
318 | 969.9 | -48.8281 | -0.039103
319 | 972.95 | -50.0488 | -0.038744
320 | 976 | -37.8418 | -0.035441
321 | 979.05 | -37.8418 | -0.035082
322 | 982.1 | -28.0762 | -0.031778
323 | 985.15 | -31.7383 | -0.031491
324 | 988.2 | -20.752 | -0.028259
325 | 991.25 | -19.5312 | -0.027828
326 | 994.3 | -9.7656 | -0.024597
327 | 997.35 | -8.5449 | -0.024094
328 | 1000.4 | 0 | -0.020575
329 | 1003.45 | 0 | -0.02036
Center data before PMax, ±Pr and ±Vc Calc.
PMax (µC/cm2) | 0.152
Pr (µC/cm2) | 0.019458
-Pr (µC/cm2) | -0.02036
Ec (kV/cm) | 5650.8382
-Ec (kV/cm) | -9739.9902
CMax-Eff (nF) | 0.30282
Offset (µC/cm2) | 0.0085101
Vert. (±Pr) Shift (µC/cm2) | -0.00045084
Horiz. Shift (±Ec) | -2044.576
A (Loop Area - µC/cm2·Volts) | 0.10655
Hysteresis Version: 5.3.0 - Radiant Technologies, Inc., 1999 - 10/02/14