## Hysteresis Task
Hysteresis
Executed Version | 5.3.0
Vision Version | 5.3.1 (R)
Vision Compiled | 2014-09-10
Driver Version | 5.1.14
Windows Version | Windows 7
Processor Information | x86 (AMD or Intel) - 4 Processors
Tester Name | RT66B0914-297
Tester S/N | RT66B0914-297
Internal Amp Type | No Internal Amp
Internal Amp Serial | 0
Execution Count | 1
Excel Date | 9/12/2023 - 14:34:26
Configuration Date | 2023-12-09 13:55
Execution Date | 2023-12-09 14:34
Sample Info.
Sample Name
Lot Name
Wafer Name
Die Row/Column | 0/0
Capacitor ID | 0
Area (cm2) | 0.80489
Thickness (µm) | 2020
Mux Adjust | Disabled
Amplifier | High Voltage (HVA)
HVI Channel/Port | 1/1
DRIVE Gain Factor | 1000
DRIVE Voltage Limit | 4000
Tester Info
Tester Name | RT66B0914-297
Tester Serial Number | RT66B0914-297
Return Signal Amp. Level [Index] | 0.021 [2]
Hysteresis Info
Task Name | Hyst-1
Max. Volts | 646.4
Max. Field (kV/cm) | 3.2
Hysteresis Period (ms) | 1000
Preset Disabled
Profile | Standard Bipolar
Data | Valid Data
Point | Time (ms) | Field (kV/cm) | Measured Polarization (µC/cm2)
1 | 2 | -1.2207 | -0.035082
2 | 4 | 9.7656 | -0.032353
3 | 6 | 9.7656 | -0.032353
4 | 8 | 18.3105 | -0.02948
5 | 10 | 19.5312 | -0.029336
6 | 12 | 26.8555 | -0.026536
7 | 14 | 31.7383 | -0.026464
8 | 16 | 37.8418 | -0.023376
9 | 18 | 37.8418 | -0.023376
10 | 20 | 48.8281 | -0.020288
11 | 22 | 47.6074 | -0.020072
12 | 24 | 59.8145 | -0.017056
13 | 26 | 57.373 | -0.016697
14 | 28 | 64.6973 | -0.013681
15 | 30 | 67.1387 | -0.013394
16 | 32 | 76.9043 | -0.010018
17 | 34 | 76.9043 | -0.0097309
18 | 36 | 85.4492 | -0.0064274
19 | 38 | 95.2148 | -0.0029085
20 | 40 | 95.2148 | -0.0025494
21 | 42 | 107.4219 | 0.0009695
22 | 44 | 107.4219 | 0.0013286
23 | 46 | 114.7461 | 0.0048475
24 | 48 | 114.7461 | 0.0052066
25 | 50 | 125.7324 | 0.0088692
26 | 52 | 128.1738 | 0.0093001
27 | 54 | 135.498 | 0.012819
28 | 56 | 134.2773 | 0.013465
29 | 58 | 142.8223 | 0.017128
30 | 60 | 145.2637 | 0.017487
31 | 62 | 153.8086 | 0.02115
32 | 64 | 157.4707 | 0.021724
33 | 66 | 164.7949 | 0.025458
34 | 68 | 162.3535 | 0.026033
35 | 70 | 174.5605 | 0.029696
36 | 72 | 185.5469 | 0.033789
37 | 74 | 184.3262 | 0.034435
38 | 76 | 191.6504 | 0.038242
39 | 78 | 191.6504 | 0.038816
40 | 80 | 203.8574 | 0.042766
41 | 82 | 202.6367 | 0.043484
42 | 84 | 216.0645 | 0.04729
43 | 86 | 212.4023 | 0.048008
44 | 88 | 222.168 | 0.051815
45 | 90 | 224.6094 | 0.052605
46 | 92 | 233.1543 | 0.056554
47 | 94 | 234.375 | 0.057129
48 | 96 | 241.6992 | 0.061079
49 | 98 | 241.6992 | 0.061797
50 | 100 | 252.6855 | 0.065747
51 | 102 | 250.2441 | 0.066537
52 | 104 | 263.6719 | 0.070486
53 | 106 | 273.4375 | 0.074724
54 | 108 | 270.9961 | 0.075657
55 | 110 | 283.2031 | 0.079751
56 | 112 | 279.541 | 0.080612
57 | 114 | 291.748 | 0.084706
58 | 116 | 291.748 | 0.085352
59 | 118 | 301.5137 | 0.089661
60 | 120 | 302.7344 | 0.090379
61 | 122 | 308.8379 | 0.094401
62 | 124 | 311.2793 | 0.095478
63 | 126 | 322.2656 | 0.099643
64 | 128 | 319.8242 | 0.10051
65 | 130 | 332.0312 | 0.1046
66 | 132 | 328.3691 | 0.10546
67 | 134 | 340.5762 | 0.10955
68 | 136 | 341.7969 | 0.11056
69 | 138 | 351.5625 | 0.11465
70 | 140 | 358.8867 | 0.11925
71 | 142 | 358.8867 | 0.12025
72 | 144 | 366.2109 | 0.12471
73 | 146 | 369.873 | 0.12578
74 | 148 | 380.8594 | 0.13002
75 | 150 | 379.6387 | 0.13103
76 | 152 | 388.1836 | 0.13534
77 | 154 | 388.1836 | 0.13663
78 | 156 | 399.1699 | 0.14072
79 | 158 | 400.3906 | 0.1418
80 | 160 | 408.9355 | 0.14604
81 | 162 | 407.7148 | 0.14726
82 | 164 | 417.4805 | 0.15149
83 | 166 | 418.7012 | 0.15264
84 | 168 | 429.6875 | 0.15695
85 | 170 | 428.4668 | 0.15803
86 | 172 | 435.791 | 0.16248
87 | 174 | 446.7773 | 0.16708
88 | 176 | 449.2188 | 0.16837
89 | 178 | 458.9844 | 0.17297
90 | 180 | 455.3223 | 0.17419
91 | 182 | 467.5293 | 0.17886
92 | 184 | 465.0879 | 0.18008
93 | 186 | 477.2949 | 0.1846
94 | 188 | 477.2949 | 0.18589
95 | 190 | 487.0605 | 0.19049
96 | 192 | 485.8398 | 0.19178
97 | 194 | 494.3848 | 0.19616
98 | 196 | 498.0469 | 0.19746
99 | 198 | 506.5918 | 0.20212
100 | 200 | 504.1504 | 0.20342
101 | 202 | 515.1367 | 0.20801
102 | 204 | 512.6953 | 0.20923
103 | 206 | 526.123 | 0.21404
104 | 208 | 535.8887 | 0.21893
105 | 210 | 534.668 | 0.22065
106 | 212 | 543.2129 | 0.22568
107 | 214 | 544.4336 | 0.22712
108 | 216 | 554.1992 | 0.232
109 | 218 | 555.4199 | 0.23372
110 | 220 | 563.9648 | 0.23861
111 | 222 | 561.5234 | 0.24019
112 | 224 | 572.5098 | 0.24514
113 | 226 | 574.9512 | 0.24679
114 | 228 | 583.4961 | 0.25182
115 | 230 | 583.4961 | 0.25333
116 | 232 | 589.5996 | 0.25857
117 | 234 | 592.041 | 0.26029
118 | 236 | 601.8066 | 0.26546
119 | 238 | 600.5859 | 0.26733
120 | 240 | 614.0137 | 0.27257
121 | 242 | 617.6758 | 0.27846
122 | 244 | 623.7793 | 0.28069
123 | 246 | 628.6621 | 0.28622
124 | 248 | 629.8828 | 0.28859
125 | 250 | 640.8691 | 0.29412
126 | 252 | 639.6484 | 0.29634
127 | 254 | 642.0898 | 0.29828
128 | 256 | 628.6621 | 0.29656
129 | 258 | 627.4414 | 0.29757
130 | 260 | 621.3379 | 0.29541
131 | 262 | 620.1172 | 0.29599
132 | 264 | 611.5723 | 0.29354
133 | 266 | 599.3652 | 0.29089
134 | 268 | 601.8066 | 0.29103
135 | 270 | 589.5996 | 0.28845
136 | 272 | 592.041 | 0.28859
137 | 274 | 581.0547 | 0.28593
138 | 276 | 582.2754 | 0.28593
139 | 278 | 573.7305 | 0.28327
140 | 280 | 571.2891 | 0.28335
141 | 282 | 563.9648 | 0.28047
142 | 284 | 561.5234 | 0.28055
143 | 286 | 554.1992 | 0.27767
144 | 288 | 552.9785 | 0.27753
145 | 290 | 543.2129 | 0.27466
146 | 292 | 545.6543 | 0.27466
147 | 294 | 532.2266 | 0.27157
148 | 296 | 534.668 | 0.27143
149 | 298 | 527.3438 | 0.26848
150 | 300 | 512.6953 | 0.26554
151 | 302 | 517.5781 | 0.26546
152 | 304 | 504.1504 | 0.26245
153 | 306 | 506.5918 | 0.2623
154 | 308 | 498.0469 | 0.25914
155 | 310 | 494.3848 | 0.25893
156 | 312 | 485.8398 | 0.25613
157 | 314 | 485.8398 | 0.25591
158 | 316 | 478.5156 | 0.25275
159 | 318 | 476.0742 | 0.25275
160 | 320 | 467.5293 | 0.24952
161 | 322 | 466.3086 | 0.24938
162 | 324 | 456.543 | 0.24615
163 | 326 | 457.7637 | 0.24593
164 | 328 | 447.998 | 0.24299
165 | 330 | 447.998 | 0.24277
166 | 332 | 435.791 | 0.23954
167 | 334 | 428.4668 | 0.23631
168 | 336 | 429.6875 | 0.23609
169 | 338 | 418.7012 | 0.23286
170 | 340 | 417.4805 | 0.23264
171 | 342 | 408.9355 | 0.22949
172 | 344 | 408.9355 | 0.22927
173 | 346 | 400.3906 | 0.22597
174 | 348 | 399.1699 | 0.22575
175 | 350 | 389.4043 | 0.22259
176 | 352 | 388.1836 | 0.22223
177 | 354 | 379.6387 | 0.219
178 | 356 | 378.418 | 0.21864
179 | 358 | 369.873 | 0.21548
180 | 360 | 369.873 | 0.21519
181 | 362 | 358.8867 | 0.21196
182 | 364 | 361.3281 | 0.21167
183 | 366 | 350.3418 | 0.20837
184 | 368 | 339.3555 | 0.205
185 | 370 | 341.7969 | 0.20464
186 | 372 | 325.9277 | 0.20133
187 | 374 | 332.0312 | 0.20097
188 | 376 | 318.6035 | 0.19753
189 | 378 | 317.3828 | 0.19724
190 | 380 | 311.2793 | 0.19386
191 | 382 | 308.8379 | 0.19351
192 | 384 | 301.5137 | 0.19013
193 | 386 | 299.0723 | 0.18977
194 | 388 | 289.3066 | 0.18647
195 | 390 | 290.5273 | 0.18611
196 | 392 | 280.7617 | 0.18266
197 | 394 | 280.7617 | 0.18237
198 | 396 | 270.9961 | 0.17878
199 | 398 | 269.7754 | 0.17864
200 | 400 | 260.0098 | 0.17512
201 | 402 | 252.6855 | 0.1716
202 | 404 | 251.4648 | 0.17117
203 | 406 | 244.1406 | 0.16765
204 | 408 | 245.3613 | 0.16722
205 | 410 | 233.1543 | 0.16385
206 | 412 | 235.5957 | 0.16342
207 | 414 | 224.6094 | 0.15982
208 | 416 | 224.6094 | 0.15939
209 | 418 | 213.623 | 0.15602
210 | 420 | 214.8438 | 0.15559
211 | 422 | 202.6367 | 0.15207
212 | 424 | 205.0781 | 0.15171
213 | 426 | 192.8711 | 0.14819
214 | 428 | 192.8711 | 0.14762
215 | 430 | 184.3262 | 0.14417
216 | 432 | 184.3262 | 0.14374
217 | 434 | 173.3398 | 0.14015
218 | 436 | 164.7949 | 0.13634
219 | 438 | 163.5742 | 0.13591
220 | 440 | 152.5879 | 0.1321
221 | 442 | 157.4707 | 0.13167
222 | 444 | 145.2637 | 0.12815
223 | 446 | 147.7051 | 0.12765
224 | 448 | 136.7188 | 0.12399
225 | 450 | 134.2773 | 0.12349
226 | 452 | 128.1738 | 0.11975
227 | 454 | 125.7324 | 0.11932
228 | 456 | 118.4082 | 0.1158
229 | 458 | 118.4082 | 0.1153
230 | 460 | 104.9805 | 0.11156
231 | 462 | 108.6426 | 0.11106
232 | 464 | 98.877 | 0.10747
233 | 466 | 97.6562 | 0.10697
234 | 468 | 89.1113 | 0.10323
235 | 470 | 76.9043 | 0.099428
236 | 472 | 78.125 | 0.098782
237 | 474 | 68.3594 | 0.094832
238 | 476 | 68.3594 | 0.094257
239 | 478 | 58.5938 | 0.090667
240 | 480 | 57.373 | 0.09002
241 | 482 | 50.0488 | 0.086358
242 | 484 | 52.4902 | 0.085855
243 | 486 | 39.0625 | 0.082049
244 | 488 | 39.0625 | 0.081402
245 | 490 | 29.2969 | 0.077668
246 | 492 | 30.5176 | 0.077022
247 | 494 | 20.752 | 0.073287
248 | 496 | 19.5312 | 0.072569
249 | 498 | 9.7656 | 0.068907
250 | 500 | 8.5449 | 0.06826
251 | 502 | 1.2207 | 0.064454
252 | 504 | 2.4414 | 0.063879
253 | 506 | -8.5449 | 0.05993
254 | 508 | -8.5449 | 0.059212
255 | 510 | -18.3105 | 0.055477
256 | 512 | -17.0898 | 0.054759
257 | 514 | -26.8555 | 0.051025
258 | 516 | -28.0762 | 0.050378
259 | 518 | -36.6211 | 0.0465
260 | 520 | -39.0625 | 0.045854
261 | 522 | -47.6074 | 0.04212
262 | 524 | -46.3867 | 0.041401
263 | 526 | -57.373 | 0.037595
264 | 528 | -57.373 | 0.036877
265 | 530 | -67.1387 | 0.032999
266 | 532 | -67.1387 | 0.032281
267 | 534 | -76.9043 | 0.028403
268 | 536 | -89.1113 | 0.024309
269 | 538 | -87.8906 | 0.023376
270 | 540 | -95.2148 | 0.019426
271 | 542 | -98.877 | 0.018708
272 | 544 | -106.2012 | 0.01483
273 | 546 | -107.4219 | 0.013824
274 | 548 | -118.4082 | 0.0099464
275 | 550 | -114.7461 | 0.0092282
276 | 552 | -126.9531 | 0.0052066
277 | 554 | -126.9531 | 0.0044166
278 | 556 | -136.7188 | 0.00068224
279 | 558 | -137.9395 | -0.00032317
280 | 560 | -142.8223 | -0.004273
281 | 562 | -146.4844 | -0.005063
282 | 564 | -156.25 | -0.0090128
283 | 566 | -157.4707 | -0.0097309
284 | 568 | -166.0156 | -0.013824
285 | 570 | -173.3398 | -0.018133
286 | 572 | -177.002 | -0.019139
287 | 574 | -186.7676 | -0.02316
288 | 576 | -184.3262 | -0.024022
289 | 578 | -194.0918 | -0.028116
290 | 580 | -192.8711 | -0.028977
291 | 582 | -206.2988 | -0.033143
292 | 584 | -205.0781 | -0.033933
293 | 586 | -212.4023 | -0.037954
294 | 588 | -212.4023 | -0.03896
295 | 590 | -224.6094 | -0.042981
296 | 592 | -220.9473 | -0.043987
297 | 594 | -231.9336 | -0.04808
298 | 596 | -231.9336 | -0.048942
299 | 598 | -240.4785 | -0.053179
300 | 600 | -244.1406 | -0.054113
301 | 602 | -250.2441 | -0.058134
302 | 604 | -261.2305 | -0.062515
303 | 606 | -262.4512 | -0.063664
304 | 608 | -272.2168 | -0.067901
305 | 610 | -268.5547 | -0.06905
306 | 612 | -281.9824 | -0.073287
307 | 614 | -279.541 | -0.074364
308 | 616 | -290.5273 | -0.07853
309 | 618 | -292.9688 | -0.079607
310 | 620 | -301.5137 | -0.083772
311 | 622 | -300.293 | -0.084778
312 | 624 | -310.0586 | -0.089087
313 | 626 | -308.8379 | -0.090164
314 | 628 | -319.8242 | -0.094473
315 | 630 | -319.8242 | -0.095478
316 | 632 | -329.5898 | -0.099787
317 | 634 | -330.8105 | -0.10094
318 | 636 | -339.3555 | -0.1051
319 | 638 | -346.6797 | -0.10984
320 | 640 | -347.9004 | -0.11113
321 | 642 | -361.3281 | -0.11566
322 | 644 | -356.4453 | -0.11674
323 | 646 | -369.873 | -0.12112
324 | 648 | -371.0938 | -0.12227
325 | 650 | -380.8594 | -0.12679
326 | 652 | -375.9766 | -0.12794
327 | 654 | -388.1836 | -0.13239
328 | 656 | -389.4043 | -0.13361
329 | 658 | -397.9492 | -0.13814
330 | 660 | -400.3906 | -0.13936
331 | 662 | -405.2734 | -0.14374
332 | 664 | -407.7148 | -0.14489
333 | 666 | -419.9219 | -0.14934
334 | 668 | -415.0391 | -0.15063
335 | 670 | -424.8047 | -0.15523
336 | 672 | -433.3496 | -0.16011
337 | 674 | -437.0117 | -0.16148
338 | 676 | -445.5566 | -0.16622
339 | 678 | -447.998 | -0.16751
340 | 680 | -456.543 | -0.17225
341 | 682 | -454.1016 | -0.17361
342 | 684 | -463.8672 | -0.17814
343 | 686 | -462.6465 | -0.17972
344 | 688 | -474.8535 | -0.18431
345 | 690 | -476.0742 | -0.18582
346 | 692 | -487.0605 | -0.19049
347 | 694 | -488.2812 | -0.19178
348 | 696 | -496.8262 | -0.19645
349 | 698 | -495.6055 | -0.19796
350 | 700 | -504.1504 | -0.20277
351 | 702 | -502.9297 | -0.20421
352 | 704 | -513.916 | -0.20887
353 | 706 | -526.123 | -0.21412
354 | 708 | -523.6816 | -0.21577
355 | 710 | -534.668 | -0.22087
356 | 712 | -532.2266 | -0.22252
357 | 714 | -541.9922 | -0.2274
358 | 716 | -544.4336 | -0.2292
359 | 718 | -552.9785 | -0.23415
360 | 720 | -554.1992 | -0.23588
361 | 722 | -561.5234 | -0.2409
362 | 724 | -562.7441 | -0.24256
363 | 726 | -572.5098 | -0.24765
364 | 728 | -571.2891 | -0.24945
365 | 730 | -582.2754 | -0.25462
366 | 732 | -581.0547 | -0.25642
367 | 734 | -590.8203 | -0.26173
368 | 736 | -590.8203 | -0.26345
369 | 738 | -599.3652 | -0.26884
370 | 740 | -612.793 | -0.27451
371 | 742 | -610.3516 | -0.27695
372 | 744 | -620.1172 | -0.28248
373 | 746 | -620.1172 | -0.28457
374 | 748 | -628.6621 | -0.29031
375 | 750 | -632.3242 | -0.29261
376 | 752 | -640.8691 | -0.29821
377 | 754 | -629.8828 | -0.29699
378 | 756 | -628.6621 | -0.29828
379 | 758 | -622.5586 | -0.29627
380 | 760 | -622.5586 | -0.29706
381 | 762 | -612.793 | -0.29476
382 | 764 | -612.793 | -0.2952
383 | 766 | -600.5859 | -0.29268
384 | 768 | -592.041 | -0.29003
385 | 770 | -592.041 | -0.29031
386 | 772 | -584.7168 | -0.28751
387 | 774 | -584.7168 | -0.28773
388 | 776 | -572.5098 | -0.28493
389 | 778 | -576.1719 | -0.285
390 | 780 | -560.3027 | -0.2822
391 | 782 | -565.1855 | -0.28227
392 | 784 | -555.4199 | -0.27925
393 | 786 | -554.1992 | -0.27947
394 | 788 | -544.4336 | -0.27638
395 | 790 | -543.2129 | -0.27624
396 | 792 | -534.668 | -0.27336
397 | 794 | -534.668 | -0.27344
398 | 796 | -522.4609 | -0.27035
399 | 798 | -526.123 | -0.27035
400 | 800 | -513.916 | -0.2674
401 | 802 | -506.5918 | -0.26439
402 | 804 | -504.1504 | -0.26417
403 | 806 | -493.1641 | -0.26108
404 | 808 | -493.1641 | -0.26108
405 | 810 | -485.8398 | -0.25814
406 | 812 | -484.6191 | -0.25785
407 | 814 | -473.6328 | -0.25484
408 | 816 | -474.8535 | -0.25462
409 | 818 | -463.8672 | -0.25146
410 | 820 | -468.75 | -0.25139
411 | 822 | -455.3223 | -0.24823
412 | 824 | -455.3223 | -0.24809
413 | 826 | -449.2188 | -0.245
414 | 828 | -446.7773 | -0.24485
415 | 830 | -437.0117 | -0.24184
416 | 832 | -435.791 | -0.24162
417 | 834 | -428.4668 | -0.23832
418 | 836 | -419.9219 | -0.23509
419 | 838 | -418.7012 | -0.2348
420 | 840 | -407.7148 | -0.23171
421 | 842 | -407.7148 | -0.23157
422 | 844 | -399.1699 | -0.22819
423 | 846 | -397.9492 | -0.22798
424 | 848 | -389.4043 | -0.22467
425 | 850 | -386.9629 | -0.22446
426 | 852 | -379.6387 | -0.22137
427 | 854 | -378.418 | -0.22101
428 | 856 | -367.4316 | -0.21778
429 | 858 | -369.873 | -0.21764
430 | 860 | -357.666 | -0.21433
431 | 862 | -361.3281 | -0.21397
432 | 864 | -346.6797 | -0.21067
433 | 866 | -347.9004 | -0.2106
434 | 868 | -339.3555 | -0.20715
435 | 870 | -330.8105 | -0.2037
436 | 872 | -332.0312 | -0.20356
437 | 874 | -318.6035 | -0.20026
438 | 876 | -318.6035 | -0.19968
439 | 878 | -311.2793 | -0.19652
440 | 880 | -311.2793 | -0.19616
441 | 882 | -302.7344 | -0.19264
442 | 884 | -300.293 | -0.19228
443 | 886 | -289.3066 | -0.18898
444 | 888 | -291.748 | -0.18862
445 | 890 | -281.9824 | -0.18539
446 | 892 | -283.2031 | -0.18496
447 | 894 | -270.9961 | -0.18158
448 | 896 | -270.9961 | -0.18123
449 | 898 | -263.6719 | -0.17771
450 | 900 | -261.2305 | -0.17756
451 | 902 | -256.3477 | -0.17404
452 | 904 | -244.1406 | -0.17038
453 | 906 | -242.9199 | -0.17017
454 | 908 | -234.375 | -0.1665
455 | 910 | -231.9336 | -0.16607
456 | 912 | -224.6094 | -0.16263
457 | 914 | -225.8301 | -0.16219
458 | 916 | -216.0645 | -0.15875
459 | 918 | -214.8438 | -0.15846
460 | 920 | -203.8574 | -0.1548
461 | 922 | -202.6367 | -0.15444
462 | 924 | -196.5332 | -0.15092
463 | 926 | -197.7539 | -0.15056
464 | 928 | -185.5469 | -0.14704
465 | 930 | -184.3262 | -0.14654
466 | 932 | -173.3398 | -0.14302
467 | 934 | -175.7812 | -0.14259
468 | 936 | -167.2363 | -0.13907
469 | 938 | -155.0293 | -0.13541
470 | 940 | -157.4707 | -0.13476
471 | 942 | -144.043 | -0.1311
472 | 944 | -146.4844 | -0.13074
473 | 946 | -136.7188 | -0.12708
474 | 948 | -135.498 | -0.12657
475 | 950 | -128.1738 | -0.12284
476 | 952 | -124.5117 | -0.12248
477 | 954 | -117.1875 | -0.11882
478 | 956 | -117.1875 | -0.11846
479 | 958 | -104.9805 | -0.11472
480 | 960 | -108.6426 | -0.11429
481 | 962 | -95.2148 | -0.11063
482 | 964 | -96.4355 | -0.11006
483 | 966 | -85.4492 | -0.10647
484 | 968 | -86.6699 | -0.10582
485 | 970 | -79.3457 | -0.10223
486 | 972 | -69.5801 | -0.098351
487 | 974 | -67.1387 | -0.097776
488 | 976 | -56.1523 | -0.093898
489 | 978 | -58.5938 | -0.093324
490 | 980 | -46.3867 | -0.089589
491 | 982 | -48.8281 | -0.089015
492 | 984 | -37.8418 | -0.085352
493 | 986 | -37.8418 | -0.084706
494 | 988 | -29.2969 | -0.0809
495 | 990 | -28.0762 | -0.080469
496 | 992 | -20.752 | -0.076734
497 | 994 | -18.3105 | -0.07616
498 | 996 | -7.3242 | -0.072425
499 | 998 | -12.207 | -0.071707
500 | 1000 | 1.2207 | -0.067901
501 | 1002 | -2.4414 | -0.067327
Center data before PMax, ±Pr and ±Vc Calc.
PMax (µC/cm2) | 0.29828
Pr (µC/cm2) | 0.063002
-Pr (µC/cm2) | -0.067327
Ec (kV/cm) | 21019.8601
-Ec (kV/cm) | -27784.511
CMax-Eff (nF) | 0.37142
Offset (µC/cm2) | 0.035153
Vert. (±Pr) Shift (µC/cm2) | -0.0021624
Horiz. Shift (±Ec) | -3382.3255
A (Loop Area - µC/cm2·Volts) | 0.56269
Hysteresis Version: 5.3.0 - Radiant Technologies, Inc., 1999 - 10/02/14