## Hysteresis Task
Hysteresis
Executed Version | 5.3.0
Vision Version | 5.3.1 (R)
Vision Compiled | 2014-09-10
Driver Version | 5.1.14
Windows Version | Windows 7
Processor Information | x86 (AMD or Intel) - 4 Processors
Tester Name | RT66B0914-297
Tester S/N | RT66B0914-297
Internal Amp Type | No Internal Amp
Internal Amp Serial | 0
Execution Count | 1
Excel Date | 9/12/2023 - 14:35:0
Configuration Date | 2023-12-09 13:55
Execution Date | 2023-12-09 14:35
Sample Info.
Sample Name
Lot Name
Wafer Name
Die Row/Column | 0/0
Capacitor ID | 0
Area (cm2) | 0.80489
Thickness (µm) | 2020
Mux Adjust | Disabled
Amplifier | High Voltage (HVA)
HVI Channel/Port | 1/1
DRIVE Gain Factor | 1000
DRIVE Voltage Limit | 4000
Tester Info
Tester Name | RT66B0914-297
Tester Serial Number | RT66B0914-297
Return Signal Amp. Level [Index] | 0.021 [2]
Hysteresis Info
Task Name | Hyst-1
Max. Volts | 808
Max. Field (kV/cm) | 4
Hysteresis Period (ms) | 1000
Preset Disabled
Profile | Standard Bipolar
Data | Valid Data
Point | Time (ms) | Field (kV/cm) | Measured Polarization (µC/cm2)
1 | 2 | -2.4414 | -0.055441
2 | 4 | 10.9863 | -0.052712
3 | 6 | 9.7656 | -0.052497
4 | 8 | 17.0898 | -0.049768
5 | 10 | 28.0762 | -0.046895
6 | 12 | 28.0762 | -0.046895
7 | 14 | 37.8418 | -0.043807
8 | 16 | 47.6074 | -0.040647
9 | 18 | 51.2695 | -0.040432
10 | 20 | 58.5938 | -0.037272
11 | 22 | 67.1387 | -0.03404
12 | 24 | 69.5801 | -0.033609
13 | 26 | 74.4629 | -0.030306
14 | 28 | 85.4492 | -0.026787
15 | 30 | 86.6699 | -0.026356
16 | 32 | 93.9941 | -0.022909
17 | 34 | 108.6426 | -0.019246
18 | 36 | 108.6426 | -0.018744
19 | 38 | 113.5254 | -0.015081
20 | 40 | 125.7324 | -0.011275
21 | 42 | 128.1738 | -0.010629
22 | 44 | 134.2773 | -0.0068224
23 | 46 | 146.4844 | -0.0029444
24 | 48 | 146.4844 | -0.0022981
25 | 50 | 156.25 | 0.0015799
26 | 52 | 164.7949 | 0.005817
27 | 54 | 166.0156 | 0.006607
28 | 56 | 172.1191 | 0.010485
29 | 58 | 184.3262 | 0.014722
30 | 60 | 183.1055 | 0.015584
31 | 62 | 192.8711 | 0.019534
32 | 64 | 203.8574 | 0.023843
33 | 66 | 205.0781 | 0.024848
34 | 68 | 211.1816 | 0.02887
35 | 70 | 223.3887 | 0.033322
36 | 72 | 224.6094 | 0.034256
37 | 74 | 230.7129 | 0.038421
38 | 76 | 230.7129 | 0.039355
39 | 78 | 244.1406 | 0.04352
40 | 80 | 252.6855 | 0.047901
41 | 82 | 249.0234 | 0.048978
42 | 84 | 262.4512 | 0.053143
43 | 86 | 272.2168 | 0.057811
44 | 88 | 269.7754 | 0.058888
45 | 90 | 279.541 | 0.063341
46 | 92 | 292.9688 | 0.067793
47 | 94 | 290.5273 | 0.068942
48 | 96 | 300.293 | 0.073251
49 | 98 | 311.2793 | 0.078063
50 | 100 | 308.8379 | 0.07914
51 | 102 | 317.3828 | 0.083736
52 | 104 | 330.8105 | 0.088548
53 | 106 | 332.0312 | 0.089841
54 | 108 | 339.3555 | 0.094293
55 | 110 | 350.3418 | 0.099248
56 | 112 | 350.3418 | 0.10047
57 | 114 | 358.8867 | 0.10507
58 | 116 | 367.4316 | 0.10995
59 | 118 | 367.4316 | 0.11139
60 | 120 | 377.1973 | 0.11591
61 | 122 | 388.1836 | 0.12101
62 | 124 | 388.1836 | 0.12244
63 | 126 | 400.3906 | 0.12718
64 | 128 | 406.4941 | 0.132
65 | 130 | 407.7148 | 0.13372
66 | 132 | 419.9219 | 0.13839
67 | 134 | 424.8047 | 0.14356
68 | 136 | 426.0254 | 0.14507
69 | 138 | 439.4531 | 0.14973
70 | 140 | 447.998 | 0.15498
71 | 142 | 444.3359 | 0.15663
72 | 144 | 458.9844 | 0.16144
73 | 146 | 466.3086 | 0.16668
74 | 148 | 463.8672 | 0.16833
75 | 150 | 474.8535 | 0.17343
76 | 152 | 487.0605 | 0.17868
77 | 154 | 484.6191 | 0.18033
78 | 156 | 495.6055 | 0.18535
79 | 158 | 505.3711 | 0.19067
80 | 160 | 506.5918 | 0.19239
81 | 162 | 511.4746 | 0.19764
82 | 164 | 527.3438 | 0.20309
83 | 166 | 524.9023 | 0.20503
84 | 168 | 531.0059 | 0.20999
85 | 170 | 541.9922 | 0.21552
86 | 172 | 545.6543 | 0.2176
87 | 174 | 551.7578 | 0.22277
88 | 176 | 562.7441 | 0.22837
89 | 178 | 565.1855 | 0.23031
90 | 180 | 573.7305 | 0.23563
91 | 182 | 581.0547 | 0.24144
92 | 184 | 584.7168 | 0.24352
93 | 186 | 592.041 | 0.24891
94 | 188 | 599.3652 | 0.25466
95 | 190 | 599.3652 | 0.25681
96 | 192 | 611.5723 | 0.26227
97 | 194 | 620.1172 | 0.26837
98 | 196 | 622.5586 | 0.2706
99 | 198 | 631.1035 | 0.27634
100 | 200 | 642.0898 | 0.2823
101 | 202 | 638.4277 | 0.28467
102 | 204 | 651.8555 | 0.29056
103 | 206 | 661.6211 | 0.29696
104 | 208 | 657.959 | 0.29954
105 | 210 | 671.3867 | 0.30564
106 | 212 | 679.9316 | 0.31189
107 | 214 | 679.9316 | 0.31484
108 | 216 | 687.2559 | 0.32101
109 | 218 | 687.2559 | 0.32367
110 | 220 | 697.0215 | 0.32985
111 | 222 | 710.4492 | 0.33653
112 | 224 | 708.0078 | 0.33961
113 | 226 | 718.9941 | 0.346
114 | 228 | 728.7598 | 0.35304
115 | 230 | 728.7598 | 0.35635
116 | 232 | 737.3047 | 0.3631
117 | 234 | 745.8496 | 0.37035
118 | 236 | 749.5117 | 0.37387
119 | 238 | 759.2773 | 0.38076
120 | 240 | 767.8223 | 0.38816
121 | 242 | 766.6016 | 0.39182
122 | 244 | 776.3672 | 0.399
123 | 246 | 788.5742 | 0.4069
124 | 248 | 787.3535 | 0.41078
125 | 250 | 798.3398 | 0.41832
126 | 252 | 804.4434 | 0.42622
127 | 254 | 798.3398 | 0.42622
128 | 256 | 787.3535 | 0.42536
129 | 258 | 784.9121 | 0.42716
130 | 260 | 777.5879 | 0.4255
131 | 262 | 767.8223 | 0.42357
132 | 264 | 767.8223 | 0.42443
133 | 266 | 759.2773 | 0.4222
134 | 268 | 748.291 | 0.41969
135 | 270 | 749.5117 | 0.42005
136 | 272 | 737.3047 | 0.41753
137 | 274 | 728.7598 | 0.4148
138 | 276 | 729.9805 | 0.41495
139 | 278 | 716.5527 | 0.41229
140 | 280 | 705.5664 | 0.40949
141 | 282 | 708.0078 | 0.4097
142 | 284 | 700.6836 | 0.40669
143 | 286 | 689.6973 | 0.40367
144 | 288 | 692.1387 | 0.40374
145 | 290 | 678.7109 | 0.4008
146 | 292 | 681.1523 | 0.40066
147 | 294 | 667.7246 | 0.39771
148 | 296 | 660.4004 | 0.3947
149 | 298 | 659.1797 | 0.3947
150 | 300 | 646.9727 | 0.39161
151 | 302 | 643.3105 | 0.38852
152 | 304 | 638.4277 | 0.38852
153 | 306 | 628.6621 | 0.38536
154 | 308 | 622.5586 | 0.38213
155 | 310 | 620.1172 | 0.38206
156 | 312 | 611.5723 | 0.37875
157 | 314 | 601.8066 | 0.37538
158 | 316 | 600.5859 | 0.37523
159 | 318 | 590.8203 | 0.37207
160 | 320 | 584.7168 | 0.36877
161 | 322 | 583.4961 | 0.36848
162 | 324 | 571.2891 | 0.36532
163 | 326 | 561.5234 | 0.36209
164 | 328 | 561.5234 | 0.3618
165 | 330 | 555.4199 | 0.35857
166 | 332 | 543.2129 | 0.35513
167 | 334 | 541.9922 | 0.35491
168 | 336 | 533.4473 | 0.35146
169 | 338 | 523.6816 | 0.34809
170 | 340 | 524.9023 | 0.3478
171 | 342 | 513.916 | 0.3445
172 | 344 | 505.3711 | 0.34112
173 | 346 | 507.8125 | 0.34091
174 | 348 | 496.8262 | 0.33739
175 | 350 | 484.6191 | 0.33394
176 | 352 | 487.0605 | 0.33351
177 | 354 | 473.6328 | 0.33013
178 | 356 | 465.0879 | 0.32661
179 | 358 | 465.0879 | 0.32626
180 | 360 | 457.7637 | 0.32267
181 | 362 | 445.5566 | 0.31929
182 | 364 | 449.2188 | 0.31886
183 | 366 | 438.2324 | 0.31541
184 | 368 | 429.6875 | 0.31161
185 | 370 | 427.2461 | 0.31139
186 | 372 | 417.4805 | 0.30787
187 | 374 | 406.4941 | 0.30399
188 | 376 | 407.7148 | 0.30356
189 | 378 | 397.9492 | 0.30012
190 | 380 | 386.9629 | 0.29638
191 | 382 | 389.4043 | 0.29595
192 | 384 | 379.6387 | 0.29243
193 | 386 | 366.2109 | 0.28877
194 | 388 | 367.4316 | 0.28819
195 | 390 | 360.1074 | 0.2846
196 | 392 | 349.1211 | 0.28073
197 | 394 | 351.5625 | 0.28015
198 | 396 | 338.1348 | 0.27649
199 | 398 | 329.5898 | 0.27283
200 | 400 | 332.0312 | 0.27225
201 | 402 | 319.8242 | 0.26859
202 | 404 | 311.2793 | 0.26471
203 | 406 | 311.2793 | 0.26406
204 | 408 | 301.5137 | 0.26026
205 | 410 | 292.9688 | 0.2566
206 | 412 | 289.3066 | 0.25573
207 | 414 | 284.4238 | 0.25214
208 | 416 | 272.2168 | 0.24812
209 | 418 | 272.2168 | 0.24769
210 | 420 | 263.6719 | 0.24396
211 | 422 | 251.4648 | 0.23993
212 | 424 | 252.6855 | 0.2395
213 | 426 | 245.3613 | 0.23541
214 | 428 | 233.1543 | 0.23153
215 | 430 | 233.1543 | 0.23089
216 | 432 | 222.168 | 0.22686
217 | 434 | 223.3887 | 0.22622
218 | 436 | 216.0645 | 0.22248
219 | 438 | 205.0781 | 0.21853
220 | 440 | 203.8574 | 0.21767
221 | 442 | 195.3125 | 0.21387
222 | 444 | 183.1055 | 0.20992
223 | 446 | 185.5469 | 0.20913
224 | 448 | 175.7812 | 0.20518
225 | 450 | 163.5742 | 0.20108
226 | 452 | 167.2363 | 0.20029
227 | 454 | 153.8086 | 0.1962
228 | 456 | 145.2637 | 0.19203
229 | 458 | 146.4844 | 0.19124
230 | 460 | 134.2773 | 0.18708
231 | 462 | 126.9531 | 0.18313
232 | 464 | 125.7324 | 0.18219
233 | 466 | 113.5254 | 0.17824
234 | 468 | 104.9805 | 0.17394
235 | 470 | 106.2012 | 0.17315
236 | 472 | 95.2148 | 0.16905
237 | 474 | 89.1113 | 0.16482
238 | 476 | 86.6699 | 0.16374
239 | 478 | 75.6836 | 0.15957
240 | 480 | 69.5801 | 0.15534
241 | 482 | 65.918 | 0.1544
242 | 484 | 57.373 | 0.15045
243 | 486 | 50.0488 | 0.14586
244 | 488 | 50.0488 | 0.14499
245 | 490 | 39.0625 | 0.14083
246 | 492 | 31.7383 | 0.13638
247 | 494 | 25.6348 | 0.13537
248 | 496 | 19.5312 | 0.13113
249 | 498 | 8.5449 | 0.12668
250 | 500 | 8.5449 | 0.1256
251 | 502 | 0 | 0.12122
252 | 504 | 0 | 0.12058
253 | 506 | -10.9863 | 0.11605
254 | 508 | -10.9863 | 0.11519
255 | 510 | -17.0898 | 0.11095
256 | 512 | -30.5176 | 0.10665
257 | 514 | -29.2969 | 0.10535
258 | 516 | -37.8418 | 0.10126
259 | 518 | -46.3867 | 0.096735
260 | 520 | -48.8281 | 0.095658
261 | 522 | -57.373 | 0.091349
262 | 524 | -69.5801 | 0.086824
263 | 526 | -68.3594 | 0.085532
264 | 528 | -78.125 | 0.081151
265 | 530 | -87.8906 | 0.076627
266 | 532 | -87.8906 | 0.075262
267 | 534 | -95.2148 | 0.070881
268 | 536 | -107.4219 | 0.066213
269 | 538 | -107.4219 | 0.064921
270 | 540 | -115.9668 | 0.060612
271 | 542 | -125.7324 | 0.0558
272 | 544 | -125.7324 | 0.054508
273 | 546 | -133.0566 | 0.049911
274 | 548 | -142.8223 | 0.045315
275 | 550 | -147.7051 | 0.043951
276 | 552 | -153.8086 | 0.039283
277 | 554 | -167.2363 | 0.034471
278 | 556 | -164.7949 | 0.033107
279 | 558 | -175.7812 | 0.028582
280 | 560 | -185.5469 | 0.023699
281 | 562 | -184.3262 | 0.022263
282 | 564 | -192.8711 | 0.01781
283 | 566 | -206.2988 | 0.012711
284 | 568 | -206.2988 | 0.011275
285 | 570 | -212.4023 | 0.0066788
286 | 572 | -225.8301 | 0.0016517
287 | 574 | -222.168 | 0.00014363
288 | 576 | -234.375 | -0.0044525
289 | 578 | -242.9199 | -0.0096232
290 | 580 | -240.4785 | -0.011203
291 | 582 | -252.6855 | -0.015871
292 | 584 | -261.2305 | -0.020898
293 | 586 | -260.0098 | -0.022406
294 | 588 | -269.7754 | -0.027218
295 | 590 | -281.9824 | -0.032389
296 | 592 | -280.7617 | -0.033969
297 | 594 | -291.748 | -0.038996
298 | 596 | -297.8516 | -0.044094
299 | 598 | -299.0723 | -0.045746
300 | 600 | -312.5 | -0.05063
301 | 602 | -318.6035 | -0.055944
302 | 604 | -322.2656 | -0.057596
303 | 606 | -329.5898 | -0.062695
304 | 608 | -339.3555 | -0.067865
305 | 610 | -341.7969 | -0.069589
306 | 612 | -347.9004 | -0.074688
307 | 614 | -361.3281 | -0.080074
308 | 616 | -358.8867 | -0.081941
309 | 618 | -368.6523 | -0.086896
310 | 620 | -378.418 | -0.092211
311 | 622 | -378.418 | -0.094078
312 | 624 | -389.4043 | -0.099177
313 | 626 | -397.9492 | -0.10478
314 | 628 | -399.1699 | -0.10679
315 | 630 | -407.7148 | -0.11189
316 | 632 | -419.9219 | -0.11756
317 | 634 | -416.2598 | -0.1195
318 | 636 | -429.6875 | -0.12474
319 | 638 | -438.2324 | -0.13034
320 | 640 | -435.791 | -0.13228
321 | 642 | -447.998 | -0.13753
322 | 644 | -445.5566 | -0.13946
323 | 646 | -456.543 | -0.14471
324 | 648 | -466.3086 | -0.15024
325 | 650 | -465.0879 | -0.15246
326 | 652 | -477.2949 | -0.15785
327 | 654 | -484.6191 | -0.16359
328 | 656 | -484.6191 | -0.16561
329 | 658 | -494.3848 | -0.17106
330 | 660 | -504.1504 | -0.17688
331 | 662 | -502.9297 | -0.17903
332 | 664 | -512.6953 | -0.18464
333 | 666 | -521.2402 | -0.1906
334 | 668 | -522.4609 | -0.1929
335 | 670 | -534.668 | -0.1985
336 | 672 | -541.9922 | -0.20453
337 | 674 | -544.4336 | -0.20683
338 | 676 | -551.7578 | -0.21272
339 | 678 | -562.7441 | -0.21882
340 | 680 | -565.1855 | -0.22126
341 | 682 | -572.5098 | -0.22701
342 | 684 | -584.7168 | -0.23326
343 | 686 | -582.2754 | -0.23584
344 | 688 | -592.041 | -0.24173
345 | 690 | -603.0273 | -0.24798
346 | 692 | -603.0273 | -0.25078
347 | 694 | -612.793 | -0.25667
348 | 696 | -623.7793 | -0.2632
349 | 698 | -623.7793 | -0.26593
350 | 700 | -629.8828 | -0.27204
351 | 702 | -639.6484 | -0.27857
352 | 704 | -639.6484 | -0.28144
353 | 706 | -649.4141 | -0.28762
354 | 708 | -657.959 | -0.29437
355 | 710 | -661.6211 | -0.29739
356 | 712 | -667.7246 | -0.30378
357 | 714 | -682.373 | -0.31074
358 | 716 | -678.7109 | -0.31369
359 | 718 | -689.6973 | -0.3203
360 | 720 | -697.0215 | -0.32733
361 | 722 | -700.6836 | -0.33064
362 | 724 | -709.2285 | -0.33732
363 | 726 | -720.2148 | -0.34464
364 | 728 | -718.9941 | -0.34809
365 | 730 | -726.3184 | -0.35498
366 | 732 | -736.084 | -0.36245
367 | 734 | -736.084 | -0.36618
368 | 736 | -745.8496 | -0.37322
369 | 738 | -756.8359 | -0.38098
370 | 740 | -759.2773 | -0.38471
371 | 742 | -766.6016 | -0.39189
372 | 744 | -778.8086 | -0.39979
373 | 746 | -778.8086 | -0.40382
374 | 748 | -787.3535 | -0.41136
375 | 750 | -795.8984 | -0.4194
376 | 752 | -798.3398 | -0.42349
377 | 754 | -797.1191 | -0.42716
378 | 756 | -788.5742 | -0.42644
379 | 758 | -778.8086 | -0.425
380 | 760 | -775.1465 | -0.42651
381 | 762 | -766.6016 | -0.42479
382 | 764 | -756.8359 | -0.42256
383 | 766 | -756.8359 | -0.42313
384 | 768 | -745.8496 | -0.42091
385 | 770 | -738.5254 | -0.41832
386 | 772 | -736.084 | -0.41875
387 | 774 | -728.7598 | -0.41617
388 | 776 | -717.7734 | -0.41344
389 | 778 | -718.9941 | -0.41344
390 | 780 | -709.2285 | -0.41093
391 | 782 | -700.6836 | -0.40798
392 | 784 | -701.9043 | -0.40791
393 | 786 | -690.918 | -0.40511
394 | 788 | -681.1523 | -0.40195
395 | 790 | -677.4902 | -0.40209
396 | 792 | -671.3867 | -0.39908
397 | 794 | -659.1797 | -0.39613
398 | 796 | -661.6211 | -0.39606
399 | 798 | -649.4141 | -0.3929
400 | 800 | -640.8691 | -0.38988
401 | 802 | -639.6484 | -0.38981
402 | 804 | -631.1035 | -0.38665
403 | 806 | -618.8965 | -0.38364
404 | 808 | -620.1172 | -0.38335
405 | 810 | -614.0137 | -0.38026
406 | 812 | -601.8066 | -0.3771
407 | 814 | -603.0273 | -0.37696
408 | 816 | -592.041 | -0.37373
409 | 818 | -583.4961 | -0.37042
410 | 820 | -581.0547 | -0.37021
411 | 822 | -574.9512 | -0.36712
412 | 824 | -563.9648 | -0.36367
413 | 826 | -566.4062 | -0.36353
414 | 828 | -554.1992 | -0.36022
415 | 830 | -541.9922 | -0.35692
416 | 832 | -545.6543 | -0.35663
417 | 834 | -533.4473 | -0.35333
418 | 836 | -526.123 | -0.34988
419 | 838 | -524.9023 | -0.3496
420 | 840 | -513.916 | -0.34636
421 | 842 | -504.1504 | -0.34285
422 | 844 | -504.1504 | -0.34249
423 | 846 | -494.3848 | -0.33911
424 | 848 | -483.3984 | -0.33559
425 | 850 | -485.8398 | -0.3353
426 | 852 | -476.0742 | -0.33214
427 | 854 | -465.0879 | -0.32848
428 | 856 | -463.8672 | -0.32812
429 | 858 | -454.1016 | -0.32475
430 | 860 | -447.998 | -0.32123
431 | 862 | -445.5566 | -0.32065
432 | 864 | -437.0117 | -0.31721
433 | 866 | -435.791 | -0.31699
434 | 868 | -426.0254 | -0.3134
435 | 870 | -419.9219 | -0.30988
436 | 872 | -418.7012 | -0.30945
437 | 874 | -408.9355 | -0.306
438 | 876 | -396.7285 | -0.30234
439 | 878 | -399.1699 | -0.30191
440 | 880 | -388.1836 | -0.29818
441 | 882 | -379.6387 | -0.29466
442 | 884 | -379.6387 | -0.29401
443 | 886 | -368.6523 | -0.29049
444 | 888 | -360.1074 | -0.28683
445 | 890 | -360.1074 | -0.2864
446 | 892 | -350.3418 | -0.28274
447 | 894 | -341.7969 | -0.27907
448 | 896 | -338.1348 | -0.27843
449 | 898 | -330.8105 | -0.27484
450 | 900 | -318.6035 | -0.2711
451 | 902 | -321.0449 | -0.27038
452 | 904 | -312.5 | -0.26679
453 | 906 | -301.5137 | -0.26291
454 | 908 | -303.9551 | -0.26241
455 | 910 | -290.5273 | -0.25861
456 | 912 | -283.2031 | -0.2548
457 | 914 | -283.2031 | -0.25423
458 | 916 | -273.4375 | -0.25035
459 | 918 | -264.8926 | -0.24647
460 | 920 | -260.0098 | -0.24582
461 | 922 | -255.127 | -0.24216
462 | 924 | -244.1406 | -0.23807
463 | 926 | -245.3613 | -0.23749
464 | 928 | -233.1543 | -0.23361
465 | 930 | -223.3887 | -0.22959
466 | 932 | -222.168 | -0.22895
467 | 934 | -213.623 | -0.22514
468 | 936 | -203.8574 | -0.22097
469 | 938 | -202.6367 | -0.22033
470 | 940 | -194.0918 | -0.21645
471 | 942 | -181.8848 | -0.2125
472 | 944 | -181.8848 | -0.21157
473 | 946 | -173.3398 | -0.20783
474 | 948 | -163.5742 | -0.2036
475 | 950 | -166.0156 | -0.20295
476 | 952 | -155.0293 | -0.199
477 | 954 | -145.2637 | -0.19491
478 | 956 | -142.8223 | -0.19397
479 | 958 | -135.498 | -0.19017
480 | 960 | -126.9531 | -0.18593
481 | 962 | -129.3945 | -0.18507
482 | 964 | -117.1875 | -0.1809
483 | 966 | -106.2012 | -0.17681
484 | 968 | -107.4219 | -0.17595
485 | 970 | -97.6562 | -0.17185
486 | 972 | -91.5527 | -0.16769
487 | 974 | -87.8906 | -0.16675
488 | 976 | -76.9043 | -0.16266
489 | 978 | -68.3594 | -0.15835
490 | 980 | -68.3594 | -0.15735
491 | 982 | -59.8145 | -0.15325
492 | 984 | -51.2695 | -0.14887
493 | 986 | -47.6074 | -0.14801
494 | 988 | -41.5039 | -0.14385
495 | 990 | -28.0762 | -0.13954
496 | 992 | -31.7383 | -0.13853
497 | 994 | -21.9727 | -0.13437
498 | 996 | -9.7656 | -0.12984
499 | 998 | -12.207 | -0.12884
500 | 1000 | 2.4414 | -0.12446
501 | 1002 | 0 | -0.12352
Center data before PMax, ±Pr and ±Vc Calc.
PMax (µC/cm2) | 0.42622
Pr (µC/cm2) | 0.12122
-Pr (µC/cm2) | -0.12352
Ec (kV/cm) | 30758.8252
-Ec (kV/cm) | -44954.9866
CMax-Eff (nF) | 0.42458
Offset (µC/cm2) | 0.055513
Vert. (±Pr) Shift (µC/cm2) | -0.001149
Horiz. Shift (±Ec) | -7098.0807
A (Loop Area - µC/cm2·Volts) | 1.2828
Hysteresis Version: 5.3.0 - Radiant Technologies, Inc., 1999 - 10/02/14