## Hysteresis Task
Hysteresis
Executed Version | 5.3.0
Vision Version | 5.3.1 (R)
Vision Compiled | 2014-09-10
Driver Version | 5.1.14
Windows Version | Windows 7
Processor Information | x86 (AMD or Intel) - 4 Processors
Tester Name | RT66B0914-297
Tester S/N | RT66B0914-297
Internal Amp Type | No Internal Amp
Internal Amp Serial | 0
Execution Count | 1
Excel Date | 9/12/2023 - 14:35:48
Configuration Date | 2023-12-09 13:55
Execution Date | 2023-12-09 14:35
Sample Info.
Sample Name
Lot Name
Wafer Name
Die Row/Column | 0/0
Capacitor ID | 0
Area (cm2) | 0.80489
Thickness (µm) | 2020
Mux Adjust | Disabled
Amplifier | High Voltage (HVA)
HVI Channel/Port | 1/1
DRIVE Gain Factor | 1000
DRIVE Voltage Limit | 4000
Tester Info
Tester Name | RT66B0914-297
Tester Serial Number | RT66B0914-297
Return Signal Amp. Level [Index] | 0.0021 [3]
Hysteresis Info
Task Name | Hyst-1
Max. Volts | 1010
Max. Field (kV/cm) | 5
Hysteresis Period (ms) | 1000
Preset Disabled
Profile | Standard Bipolar
Data | Valid Data
Point | Time (ms) | Field (kV/cm) | Measured Polarization (µC/cm2)
1 | 2 | -1.2207 | -0.17954
2 | 4 | 7.3242 | -0.17738
3 | 6 | 19.5312 | -0.17451
4 | 8 | 18.3105 | -0.17451
5 | 10 | 29.2969 | -0.17164
6 | 12 | 36.6211 | -0.16805
7 | 14 | 46.3867 | -0.16589
8 | 16 | 57.373 | -0.16302
9 | 18 | 68.3594 | -0.15799
10 | 20 | 67.1387 | -0.15799
11 | 22 | 75.6836 | -0.15512
12 | 24 | 86.6699 | -0.15153
13 | 26 | 95.2148 | -0.1465
14 | 28 | 108.6426 | -0.14291
15 | 30 | 113.5254 | -0.13932
16 | 32 | 114.7461 | -0.1386
17 | 34 | 126.9531 | -0.13429
18 | 36 | 133.0566 | -0.12927
19 | 38 | 145.2637 | -0.12639
20 | 40 | 155.0293 | -0.12065
21 | 42 | 162.3535 | -0.1149
22 | 44 | 167.2363 | -0.11347
23 | 46 | 175.7812 | -0.1106
24 | 48 | 185.5469 | -0.10413
25 | 50 | 196.5332 | -0.099823
26 | 52 | 202.6367 | -0.094078
27 | 54 | 214.8438 | -0.088333
28 | 56 | 216.0645 | -0.086896
29 | 58 | 224.6094 | -0.081869
30 | 60 | 233.1543 | -0.076842
31 | 62 | 241.6992 | -0.071097
32 | 64 | 250.2441 | -0.065352
33 | 66 | 255.127 | -0.062479
34 | 68 | 264.8926 | -0.056734
35 | 70 | 270.9961 | -0.050989
36 | 72 | 279.541 | -0.045243
37 | 74 | 289.3066 | -0.039498
38 | 76 | 300.293 | -0.033753
39 | 78 | 300.293 | -0.031599
40 | 80 | 307.6172 | -0.025853
41 | 82 | 321.0449 | -0.018672
42 | 84 | 330.8105 | -0.012209
43 | 86 | 336.9141 | -0.0064634
44 | 88 | 350.3418 | 2.7756e-17
45 | 90 | 346.6797 | 0.0021545
46 | 92 | 357.666 | 0.0078997
47 | 94 | 369.873 | 0.015081
48 | 96 | 377.1973 | 0.021545
49 | 98 | 389.4043 | 0.028726
50 | 100 | 395.5078 | 0.035189
51 | 102 | 399.1699 | 0.037344
52 | 104 | 408.9355 | 0.043807
53 | 106 | 415.0391 | 0.050271
54 | 108 | 428.4668 | 0.056734
55 | 110 | 435.791 | 0.064634
56 | 112 | 445.5566 | 0.072533
57 | 114 | 447.998 | 0.074688
58 | 116 | 454.1016 | 0.081151
59 | 118 | 467.5293 | 0.088333
60 | 120 | 474.8535 | 0.094796
61 | 122 | 487.0605 | 0.1027
62 | 124 | 487.0605 | 0.10557
63 | 126 | 494.3848 | 0.11131
64 | 128 | 504.1504 | 0.11921
65 | 130 | 513.916 | 0.12568
66 | 132 | 523.6816 | 0.13358
67 | 134 | 533.4473 | 0.14148
68 | 136 | 534.668 | 0.14435
69 | 138 | 541.9922 | 0.15225
70 | 140 | 555.4199 | 0.15871
71 | 142 | 561.5234 | 0.16589
72 | 144 | 570.0684 | 0.17379
73 | 146 | 582.2754 | 0.18169
74 | 148 | 581.0547 | 0.18528
75 | 150 | 590.8203 | 0.19318
76 | 152 | 600.5859 | 0.20036
77 | 154 | 610.3516 | 0.20898
78 | 156 | 621.3379 | 0.2176
79 | 158 | 629.8828 | 0.22478
80 | 160 | 628.6621 | 0.22981
81 | 162 | 640.8691 | 0.23699
82 | 164 | 650.6348 | 0.24345
83 | 166 | 656.7383 | 0.25279
84 | 168 | 672.6074 | 0.26141
85 | 170 | 677.4902 | 0.27002
86 | 172 | 679.9316 | 0.27362
87 | 174 | 688.4766 | 0.28152
88 | 176 | 695.8008 | 0.2887
89 | 178 | 710.4492 | 0.29731
90 | 180 | 716.5527 | 0.30665
91 | 182 | 720.2148 | 0.31168
92 | 184 | 728.7598 | 0.31886
93 | 186 | 736.084 | 0.32748
94 | 188 | 748.291 | 0.33609
95 | 190 | 758.0566 | 0.34471
96 | 192 | 769.043 | 0.35405
97 | 194 | 766.6016 | 0.35908
98 | 196 | 776.3672 | 0.36769
99 | 198 | 786.1328 | 0.37559
100 | 200 | 795.8984 | 0.38493
101 | 202 | 805.6641 | 0.39355
102 | 204 | 815.4297 | 0.4036
103 | 206 | 815.4297 | 0.40863
104 | 208 | 823.9746 | 0.41796
105 | 210 | 836.1816 | 0.4273
106 | 212 | 842.2852 | 0.4352
107 | 214 | 852.0508 | 0.44741
108 | 216 | 863.0371 | 0.45531
109 | 218 | 860.5957 | 0.46105
110 | 220 | 874.0234 | 0.47111
111 | 222 | 881.3477 | 0.47972
112 | 224 | 891.1133 | 0.48906
113 | 226 | 902.0996 | 0.49983
114 | 228 | 902.0996 | 0.50558
115 | 230 | 909.4238 | 0.51491
116 | 232 | 920.4102 | 0.52425
117 | 234 | 931.3965 | 0.53502
118 | 236 | 939.9414 | 0.54436
119 | 238 | 952.1484 | 0.55585
120 | 240 | 948.4863 | 0.56231
121 | 242 | 961.9141 | 0.57093
122 | 244 | 972.9004 | 0.58242
123 | 246 | 979.0039 | 0.59319
124 | 248 | 991.2109 | 0.60396
125 | 250 | 999.7559 | 0.61546
126 | 252 | 1000.9766 | 0.62192
127 | 254 | 999.7559 | 0.62838
128 | 256 | 989.9902 | 0.62982
129 | 258 | 980.2246 | 0.62982
130 | 260 | 970.459 | 0.62766
131 | 262 | 959.4727 | 0.62695
132 | 264 | 950.9277 | 0.62551
133 | 266 | 953.3691 | 0.62695
134 | 268 | 938.7207 | 0.62335
135 | 270 | 932.6172 | 0.62192
136 | 272 | 921.6309 | 0.61905
137 | 274 | 910.6445 | 0.61689
138 | 276 | 904.541 | 0.61474
139 | 278 | 900.8789 | 0.61402
140 | 280 | 893.5547 | 0.61115
141 | 282 | 881.3477 | 0.60971
142 | 284 | 870.3613 | 0.6054
143 | 286 | 865.4785 | 0.60325
144 | 288 | 861.8164 | 0.60253
145 | 290 | 853.2715 | 0.60037
146 | 292 | 841.0645 | 0.5975
147 | 294 | 832.5195 | 0.59463
148 | 296 | 825.1953 | 0.59176
149 | 298 | 812.9883 | 0.58888
150 | 300 | 814.209 | 0.58745
151 | 302 | 802.002 | 0.58601
152 | 304 | 794.6777 | 0.5817
153 | 306 | 784.9121 | 0.57811
154 | 308 | 776.3672 | 0.57524
155 | 310 | 765.3809 | 0.57308
156 | 312 | 765.3809 | 0.57165
157 | 314 | 758.0566 | 0.56734
158 | 316 | 745.8496 | 0.56447
159 | 318 | 738.5254 | 0.56159
160 | 320 | 725.0977 | 0.558
161 | 322 | 720.2148 | 0.55513
162 | 324 | 720.2148 | 0.55441
163 | 326 | 705.5664 | 0.55154
164 | 328 | 700.6836 | 0.54795
165 | 330 | 689.6973 | 0.54436
166 | 332 | 681.1523 | 0.54077
167 | 334 | 681.1523 | 0.54005
168 | 336 | 667.7246 | 0.53646
169 | 338 | 661.6211 | 0.53215
170 | 340 | 651.8555 | 0.53
171 | 342 | 642.0898 | 0.52569
172 | 344 | 631.1035 | 0.5221
173 | 346 | 632.3242 | 0.5221
174 | 348 | 622.5586 | 0.51779
175 | 350 | 614.0137 | 0.51563
176 | 352 | 601.8066 | 0.51061
177 | 354 | 590.8203 | 0.50701
178 | 356 | 583.4961 | 0.50199
179 | 358 | 582.2754 | 0.50199
180 | 360 | 572.5098 | 0.4984
181 | 362 | 561.5234 | 0.49552
182 | 364 | 551.7578 | 0.49193
183 | 366 | 544.4336 | 0.48762
184 | 368 | 531.0059 | 0.4826
185 | 370 | 533.4473 | 0.4826
186 | 372 | 521.2402 | 0.47829
187 | 374 | 513.916 | 0.47613
188 | 376 | 506.5918 | 0.47182
189 | 378 | 493.1641 | 0.4668
190 | 380 | 484.6191 | 0.46393
191 | 382 | 482.1777 | 0.46249
192 | 384 | 473.6328 | 0.4589
193 | 386 | 466.3086 | 0.45531
194 | 388 | 454.1016 | 0.45028
195 | 390 | 444.3359 | 0.44669
196 | 392 | 444.3359 | 0.44525
197 | 394 | 434.5703 | 0.44238
198 | 396 | 427.2461 | 0.43735
199 | 398 | 415.0391 | 0.43448
200 | 400 | 405.2734 | 0.42945
201 | 402 | 396.7285 | 0.42515
202 | 404 | 397.9492 | 0.42371
203 | 406 | 385.7422 | 0.42084
204 | 408 | 379.6387 | 0.41581
205 | 410 | 367.4316 | 0.41222
206 | 412 | 361.3281 | 0.40719
207 | 414 | 351.5625 | 0.40288
208 | 416 | 347.9004 | 0.40288
209 | 418 | 340.5762 | 0.39786
210 | 420 | 330.8105 | 0.39426
211 | 422 | 319.8242 | 0.38924
212 | 424 | 310.0586 | 0.38493
213 | 426 | 301.5137 | 0.3799
214 | 428 | 300.293 | 0.37847
215 | 430 | 290.5273 | 0.37487
216 | 432 | 279.541 | 0.36913
217 | 434 | 269.7754 | 0.36697
218 | 436 | 263.6719 | 0.36123
219 | 438 | 250.2441 | 0.35692
220 | 440 | 250.2441 | 0.3562
221 | 442 | 242.9199 | 0.35118
222 | 444 | 233.1543 | 0.34687
223 | 446 | 220.9473 | 0.34256
224 | 448 | 214.8438 | 0.33753
225 | 450 | 214.8438 | 0.33609
226 | 452 | 206.2988 | 0.3325
227 | 454 | 195.3125 | 0.32748
228 | 456 | 183.1055 | 0.32245
229 | 458 | 177.002 | 0.31814
230 | 460 | 167.2363 | 0.31311
231 | 462 | 163.5742 | 0.31168
232 | 464 | 155.0293 | 0.30665
233 | 466 | 147.7051 | 0.30234
234 | 468 | 134.2773 | 0.2966
235 | 470 | 124.5117 | 0.29301
236 | 472 | 113.5254 | 0.2887
237 | 474 | 113.5254 | 0.28511
238 | 476 | 107.4219 | 0.28152
239 | 478 | 93.9941 | 0.27792
240 | 480 | 85.4492 | 0.27074
241 | 482 | 76.9043 | 0.26643
242 | 484 | 64.6973 | 0.26069
243 | 486 | 64.6973 | 0.25925
244 | 488 | 58.5938 | 0.25566
245 | 490 | 47.6074 | 0.24992
246 | 492 | 41.5039 | 0.24345
247 | 494 | 29.2969 | 0.23914
248 | 496 | 17.0898 | 0.23484
249 | 498 | 20.752 | 0.23268
250 | 500 | 10.9863 | 0.22622
251 | 502 | 1.2207 | 0.22334
252 | 504 | 1.2207 | 0.22191
253 | 506 | -9.7656 | 0.21545
254 | 508 | -19.5312 | 0.21042
255 | 510 | -29.2969 | 0.20611
256 | 512 | -40.2832 | 0.19893
257 | 514 | -40.2832 | 0.19749
258 | 516 | -45.166 | 0.19318
259 | 518 | -59.8145 | 0.18744
260 | 520 | -70.8008 | 0.18241
261 | 522 | -79.3457 | 0.17667
262 | 524 | -87.8906 | 0.1702
263 | 526 | -87.8906 | 0.16877
264 | 528 | -98.877 | 0.16302
265 | 530 | -107.4219 | 0.15799
266 | 532 | -115.9668 | 0.15297
267 | 534 | -126.9531 | 0.1465
268 | 536 | -137.9395 | 0.14004
269 | 538 | -135.498 | 0.1386
270 | 540 | -145.2637 | 0.13358
271 | 542 | -152.5879 | 0.12783
272 | 544 | -162.3535 | 0.12209
273 | 546 | -173.3398 | 0.11634
274 | 548 | -183.1055 | 0.10988
275 | 550 | -183.1055 | 0.10629
276 | 552 | -195.3125 | 0.10126
277 | 554 | -203.8574 | 0.095514
278 | 556 | -209.9609 | 0.089769
279 | 558 | -223.3887 | 0.084024
280 | 560 | -224.6094 | 0.081869
281 | 562 | -234.375 | 0.076124
282 | 564 | -242.9199 | 0.071097
283 | 566 | -252.6855 | 0.063915
284 | 568 | -263.6719 | 0.05817
285 | 570 | -270.9961 | 0.050989
286 | 572 | -269.7754 | 0.049552
287 | 574 | -280.7617 | 0.042371
288 | 576 | -291.748 | 0.036626
289 | 578 | -301.5137 | 0.030162
290 | 580 | -310.0586 | 0.024417
291 | 582 | -317.3828 | 0.016517
292 | 584 | -318.6035 | 0.014363
293 | 586 | -330.8105 | 0.009336
294 | 588 | -336.9141 | 0.0014363
295 | 590 | -346.6797 | -0.0050271
296 | 592 | -358.8867 | -0.012209
297 | 594 | -366.2109 | -0.018672
298 | 596 | -369.873 | -0.020826
299 | 598 | -377.1973 | -0.026572
300 | 600 | -386.9629 | -0.033753
301 | 602 | -400.3906 | -0.040935
302 | 604 | -406.4941 | -0.047398
303 | 606 | -415.0391 | -0.055298
304 | 608 | -418.7012 | -0.057452
305 | 610 | -428.4668 | -0.065352
306 | 612 | -438.2324 | -0.071815
307 | 614 | -447.998 | -0.078278
308 | 616 | -454.1016 | -0.08546
309 | 618 | -458.9844 | -0.088333
310 | 620 | -466.3086 | -0.095514
311 | 622 | -474.8535 | -0.10341
312 | 624 | -485.8398 | -0.10916
313 | 626 | -495.6055 | -0.11706
314 | 628 | -504.1504 | -0.12424
315 | 630 | -502.9297 | -0.12927
316 | 632 | -511.4746 | -0.13501
317 | 634 | -522.4609 | -0.14148
318 | 636 | -535.8887 | -0.15081
319 | 638 | -540.7715 | -0.15727
320 | 640 | -551.7578 | -0.16517
321 | 642 | -554.1992 | -0.16877
322 | 644 | -561.5234 | -0.17595
323 | 646 | -571.2891 | -0.18385
324 | 648 | -582.2754 | -0.19103
325 | 650 | -593.2617 | -0.19893
326 | 652 | -603.0273 | -0.20683
327 | 654 | -604.248 | -0.21114
328 | 656 | -610.3516 | -0.2176
329 | 658 | -622.5586 | -0.22622
330 | 660 | -632.3242 | -0.23555
331 | 662 | -639.6484 | -0.24202
332 | 664 | -650.6348 | -0.25063
333 | 666 | -650.6348 | -0.25638
334 | 668 | -660.4004 | -0.26284
335 | 670 | -670.166 | -0.27074
336 | 672 | -677.4902 | -0.28008
337 | 674 | -688.4766 | -0.28726
338 | 676 | -689.6973 | -0.29157
339 | 678 | -698.2422 | -0.29947
340 | 680 | -706.7871 | -0.30809
341 | 682 | -720.2148 | -0.3167
342 | 684 | -726.3184 | -0.32532
343 | 686 | -736.084 | -0.33466
344 | 688 | -737.3047 | -0.33897
345 | 690 | -748.291 | -0.34687
346 | 692 | -758.0566 | -0.35548
347 | 694 | -767.8223 | -0.3641
348 | 696 | -773.9258 | -0.37272
349 | 698 | -787.3535 | -0.38206
350 | 700 | -787.3535 | -0.38708
351 | 702 | -795.8984 | -0.3957
352 | 704 | -806.8848 | -0.40504
353 | 706 | -815.4297 | -0.41509
354 | 708 | -825.1953 | -0.42299
355 | 710 | -832.5195 | -0.43376
356 | 712 | -831.2988 | -0.43807
357 | 714 | -843.5059 | -0.44741
358 | 716 | -855.7129 | -0.45603
359 | 718 | -863.0371 | -0.46536
360 | 720 | -870.3613 | -0.47613
361 | 722 | -881.3477 | -0.48691
362 | 724 | -881.3477 | -0.49122
363 | 726 | -894.7754 | -0.50055
364 | 728 | -900.8789 | -0.50989
365 | 730 | -910.6445 | -0.52066
366 | 732 | -921.6309 | -0.53
367 | 734 | -920.4102 | -0.53646
368 | 736 | -933.8379 | -0.54579
369 | 738 | -941.1621 | -0.55728
370 | 740 | -948.4863 | -0.5659
371 | 742 | -958.252 | -0.57739
372 | 744 | -968.0176 | -0.58673
373 | 746 | -972.9004 | -0.59463
374 | 748 | -979.0039 | -0.60396
375 | 750 | -987.5488 | -0.61474
376 | 752 | -997.3145 | -0.62551
377 | 754 | -988.7695 | -0.62766
378 | 756 | -981.4453 | -0.6291
379 | 758 | -970.459 | -0.62838
380 | 760 | -970.459 | -0.62982
381 | 762 | -959.4727 | -0.62982
382 | 764 | -948.4863 | -0.62766
383 | 766 | -943.6035 | -0.62551
384 | 768 | -931.3965 | -0.62335
385 | 770 | -919.1895 | -0.6212
386 | 772 | -920.4102 | -0.62192
387 | 774 | -910.6445 | -0.61976
388 | 776 | -903.3203 | -0.61689
389 | 778 | -893.5547 | -0.61402
390 | 780 | -881.3477 | -0.61186
391 | 782 | -880.127 | -0.61115
392 | 784 | -872.8027 | -0.60899
393 | 786 | -865.4785 | -0.60684
394 | 788 | -854.4922 | -0.60325
395 | 790 | -843.5059 | -0.60037
396 | 792 | -832.5195 | -0.59606
397 | 794 | -836.1816 | -0.59678
398 | 796 | -823.9746 | -0.59319
399 | 798 | -816.6504 | -0.5896
400 | 800 | -806.8848 | -0.58673
401 | 802 | -795.8984 | -0.58386
402 | 804 | -788.5742 | -0.58098
403 | 806 | -784.9121 | -0.58098
404 | 808 | -777.5879 | -0.57739
405 | 810 | -769.043 | -0.57452
406 | 812 | -759.2773 | -0.57093
407 | 814 | -745.8496 | -0.56878
408 | 816 | -737.3047 | -0.56447
409 | 818 | -736.084 | -0.56303
410 | 820 | -727.5391 | -0.56088
411 | 822 | -717.7734 | -0.55728
412 | 824 | -706.7871 | -0.55298
413 | 826 | -700.6836 | -0.5501
414 | 828 | -686.0352 | -0.54723
415 | 830 | -687.2559 | -0.54651
416 | 832 | -677.4902 | -0.54364
417 | 834 | -668.9453 | -0.53933
418 | 836 | -660.4004 | -0.53646
419 | 838 | -649.4141 | -0.53287
420 | 840 | -649.4141 | -0.53215
421 | 842 | -639.6484 | -0.52784
422 | 844 | -631.1035 | -0.52497
423 | 846 | -620.1172 | -0.52066
424 | 848 | -612.793 | -0.51707
425 | 850 | -601.8066 | -0.5142
426 | 852 | -600.5859 | -0.51276
427 | 854 | -593.2617 | -0.51061
428 | 856 | -579.834 | -0.50701
429 | 858 | -573.7305 | -0.50199
430 | 860 | -565.1855 | -0.49768
431 | 862 | -554.1992 | -0.49481
432 | 864 | -555.4199 | -0.49481
433 | 866 | -543.2129 | -0.48906
434 | 868 | -533.4473 | -0.48619
435 | 870 | -523.6816 | -0.4826
436 | 872 | -516.3574 | -0.47901
437 | 874 | -504.1504 | -0.47398
438 | 876 | -505.3711 | -0.47398
439 | 878 | -494.3848 | -0.47039
440 | 880 | -483.3984 | -0.4668
441 | 882 | -472.4121 | -0.46321
442 | 884 | -467.5293 | -0.4589
443 | 886 | -455.3223 | -0.45387
444 | 888 | -458.9844 | -0.45315
445 | 890 | -447.998 | -0.44884
446 | 892 | -438.2324 | -0.44525
447 | 894 | -426.0254 | -0.44094
448 | 896 | -418.7012 | -0.43735
449 | 898 | -416.2598 | -0.43735
450 | 900 | -407.7148 | -0.43233
451 | 902 | -396.7285 | -0.42874
452 | 904 | -389.4043 | -0.42443
453 | 906 | -375.9766 | -0.42012
454 | 908 | -368.6523 | -0.41581
455 | 910 | -369.873 | -0.41509
456 | 912 | -361.3281 | -0.4115
457 | 914 | -349.1211 | -0.40719
458 | 916 | -341.7969 | -0.4036
459 | 918 | -330.8105 | -0.39786
460 | 920 | -321.0449 | -0.39283
461 | 922 | -322.2656 | -0.39283
462 | 924 | -311.2793 | -0.3878
463 | 926 | -300.293 | -0.38349
464 | 928 | -288.0859 | -0.38062
465 | 930 | -280.7617 | -0.37559
466 | 932 | -269.7754 | -0.36985
467 | 934 | -273.4375 | -0.36985
468 | 936 | -262.4512 | -0.36482
469 | 938 | -252.6855 | -0.36123
470 | 940 | -244.1406 | -0.35692
471 | 942 | -233.1543 | -0.35046
472 | 944 | -222.168 | -0.3483
473 | 946 | -223.3887 | -0.34758
474 | 948 | -214.8438 | -0.34184
475 | 950 | -206.2988 | -0.33681
476 | 952 | -195.3125 | -0.3325
477 | 954 | -181.8848 | -0.32819
478 | 956 | -186.7676 | -0.32604
479 | 958 | -174.5605 | -0.32173
480 | 960 | -164.7949 | -0.31814
481 | 962 | -155.0293 | -0.31311
482 | 964 | -147.7051 | -0.30665
483 | 966 | -136.7188 | -0.30306
484 | 968 | -135.498 | -0.30234
485 | 970 | -123.291 | -0.2966
486 | 972 | -114.7461 | -0.29157
487 | 974 | -108.6426 | -0.28726
488 | 976 | -97.6562 | -0.28152
489 | 978 | -86.6699 | -0.27649
490 | 980 | -86.6699 | -0.27577
491 | 982 | -78.125 | -0.27074
492 | 984 | -68.3594 | -0.26643
493 | 986 | -57.373 | -0.26212
494 | 988 | -46.3867 | -0.25638
495 | 990 | -40.2832 | -0.25135
496 | 992 | -37.8418 | -0.24776
497 | 994 | -30.5176 | -0.24417
498 | 996 | -17.0898 | -0.23914
499 | 998 | -9.7656 | -0.23555
500 | 1000 | -1.2207 | -0.22837
501 | 1002 | 0 | -0.22622
Center data before PMax, ±Pr and ±Vc Calc.
PMax (µC/cm2) | 0.62192
Pr (µC/cm2) | 0.22119
-Pr (µC/cm2) | -0.22622
Ec (kV/cm) | 70769.043
-Ec (kV/cm) | -68495.0087
CMax-Eff (nF) | 0.49562
Offset (µC/cm2) | 0.18026
Vert. (±Pr) Shift (µC/cm2) | -0.0025135
Horiz. Shift (±Ec) | 1137.0171
A (Loop Area - µC/cm2·Volts) | 3.0786
Hysteresis Version: 5.3.0 - Radiant Technologies, Inc., 1999 - 10/02/14