## Hysteresis Task
Hysteresis
Executed Version | 5.3.0
Vision Version | 5.3.1 (R)
Vision Compiled | 2014-09-10
Driver Version | 5.1.14
Windows Version | Windows 7
Processor Information | x86 (AMD or Intel) - 4 Processors
Tester Name | RT66B0914-297
Tester S/N | RT66B0914-297
Internal Amp Type | No Internal Amp
Internal Amp Serial | 0
Execution Count | 1
Excel Date | 9/12/2023 - 14:36:18
Configuration Date | 2023-12-09 13:55
Execution Date | 2023-12-09 14:36
Sample Info.
Sample Name
Lot Name
Wafer Name
Die Row/Column | 0/0
Capacitor ID | 0
Area (cm2) | 0.80489
Thickness (µm) | 2020
Mux Adjust | Disabled
Amplifier | High Voltage (HVA)
HVI Channel/Port | 1/1
DRIVE Gain Factor | 1000
DRIVE Voltage Limit | 4000
Tester Info
Tester Name | RT66B0914-297
Tester Serial Number | RT66B0914-297
Return Signal Amp. Level [Index] | 0.0021 [3]
Hysteresis Info
Task Name | Hyst-1
Max. Volts | 1212
Max. Field (kV/cm) | 6
Hysteresis Period (ms) | 1000
Preset Disabled
Profile | Standard Bipolar
Data | Valid Data
Point | Time (ms) | Field (kV/cm) | Measured Polarization (µC/cm2)
1 | 2 | 0 | -0.19175
2 | 4 | 7.3242 | -0.18816
3 | 6 | 17.0898 | -0.18672
4 | 8 | 28.0762 | -0.18456
5 | 10 | 36.6211 | -0.18026
6 | 12 | 47.6074 | -0.17667
7 | 14 | 56.1523 | -0.17451
8 | 16 | 64.6973 | -0.17092
9 | 18 | 78.125 | -0.16661
10 | 20 | 86.6699 | -0.16302
11 | 22 | 95.2148 | -0.15799
12 | 24 | 106.2012 | -0.1544
13 | 26 | 115.9668 | -0.15009
14 | 28 | 129.3945 | -0.1465
15 | 30 | 137.9395 | -0.14148
16 | 32 | 142.8223 | -0.13717
17 | 34 | 156.25 | -0.13286
18 | 36 | 163.5742 | -0.12711
19 | 38 | 175.7812 | -0.12209
20 | 40 | 184.3262 | -0.11778
21 | 42 | 191.6504 | -0.11131
22 | 44 | 202.6367 | -0.107
23 | 46 | 212.4023 | -0.10126
24 | 48 | 223.3887 | -0.096232
25 | 50 | 233.1543 | -0.089051
26 | 52 | 240.4785 | -0.083305
27 | 54 | 251.4648 | -0.07756
28 | 56 | 260.0098 | -0.072533
29 | 58 | 272.2168 | -0.065352
30 | 60 | 278.3203 | -0.060325
31 | 62 | 291.748 | -0.053143
32 | 64 | 299.0723 | -0.047398
33 | 66 | 308.8379 | -0.03878
34 | 68 | 317.3828 | -0.033035
35 | 70 | 328.3691 | -0.026572
36 | 72 | 341.7969 | -0.020826
37 | 74 | 346.6797 | -0.012209
38 | 76 | 357.666 | -0.0064634
39 | 78 | 366.2109 | -8.3267e-17
40 | 80 | 377.1973 | 0.0078997
41 | 82 | 389.4043 | 0.015799
42 | 84 | 396.7285 | 0.020826
43 | 86 | 407.7148 | 0.028008
44 | 88 | 415.0391 | 0.035189
45 | 90 | 424.8047 | 0.043089
46 | 92 | 438.2324 | 0.050989
47 | 94 | 446.7773 | 0.05817
48 | 96 | 456.543 | 0.065352
49 | 98 | 465.0879 | 0.072533
50 | 100 | 474.8535 | 0.080433
51 | 102 | 484.6191 | 0.088333
52 | 104 | 495.6055 | 0.096232
53 | 106 | 507.8125 | 0.10485
54 | 108 | 515.1367 | 0.11131
55 | 110 | 526.123 | 0.12065
56 | 112 | 531.0059 | 0.12639
57 | 114 | 545.6543 | 0.13645
58 | 116 | 552.9785 | 0.14363
59 | 118 | 565.1855 | 0.15153
60 | 120 | 572.5098 | 0.15943
61 | 122 | 581.0547 | 0.16877
62 | 124 | 592.041 | 0.17667
63 | 126 | 599.3652 | 0.18528
64 | 128 | 611.5723 | 0.1939
65 | 130 | 621.3379 | 0.20252
66 | 132 | 629.8828 | 0.21114
67 | 134 | 639.6484 | 0.21975
68 | 136 | 648.1934 | 0.22837
69 | 138 | 657.959 | 0.23627
70 | 140 | 667.7246 | 0.24704
71 | 142 | 681.1523 | 0.25566
72 | 144 | 677.4902 | 0.25925
73 | 146 | 687.2559 | 0.26787
74 | 148 | 695.8008 | 0.27721
75 | 150 | 706.7871 | 0.28511
76 | 152 | 718.9941 | 0.29372
77 | 154 | 727.5391 | 0.30162
78 | 156 | 739.7461 | 0.31096
79 | 158 | 747.0703 | 0.32173
80 | 160 | 759.2773 | 0.33179
81 | 162 | 764.1602 | 0.33897
82 | 164 | 776.3672 | 0.34974
83 | 166 | 783.6914 | 0.36051
84 | 168 | 795.8984 | 0.36913
85 | 170 | 803.2227 | 0.37847
86 | 172 | 816.6504 | 0.38852
87 | 174 | 822.7539 | 0.39857
88 | 176 | 836.1816 | 0.40935
89 | 178 | 843.5059 | 0.4194
90 | 180 | 856.9336 | 0.42874
91 | 182 | 860.5957 | 0.44023
92 | 184 | 874.0234 | 0.45172
93 | 186 | 883.7891 | 0.46105
94 | 188 | 893.5547 | 0.47182
95 | 190 | 900.8789 | 0.48475
96 | 192 | 913.0859 | 0.49337
97 | 194 | 920.4102 | 0.50342
98 | 196 | 928.9551 | 0.51635
99 | 198 | 941.1621 | 0.5264
100 | 200 | 949.707 | 0.53789
101 | 202 | 961.9141 | 0.54939
102 | 204 | 970.459 | 0.56088
103 | 206 | 981.4453 | 0.57308
104 | 208 | 988.7695 | 0.58386
105 | 210 | 999.7559 | 0.59606
106 | 212 | 1007.0801 | 0.60827
107 | 214 | 1019.2871 | 0.62048
108 | 216 | 1029.0527 | 0.63269
109 | 218 | 1040.0391 | 0.64562
110 | 220 | 1047.3633 | 0.65783
111 | 222 | 1055.9082 | 0.67147
112 | 224 | 1065.6738 | 0.6844
113 | 226 | 1076.6602 | 0.69732
114 | 228 | 1085.2051 | 0.71097
115 | 230 | 1094.9707 | 0.72605
116 | 232 | 1108.3984 | 0.7397
117 | 234 | 1114.502 | 0.75334
118 | 236 | 1123.0469 | 0.7677
119 | 238 | 1135.2539 | 0.78207
120 | 240 | 1142.5781 | 0.79858
121 | 242 | 1156.0059 | 0.81295
122 | 244 | 1163.3301 | 0.82731
123 | 246 | 1174.3164 | 0.84455
124 | 248 | 1181.6406 | 0.86178
125 | 250 | 1192.627 | 0.87686
126 | 252 | 1203.6133 | 0.89338
127 | 254 | 1195.0684 | 0.89912
128 | 256 | 1186.5234 | 0.90343
129 | 258 | 1175.5371 | 0.90487
130 | 260 | 1164.5508 | 0.90487
131 | 262 | 1152.3438 | 0.90487
132 | 264 | 1145.0195 | 0.90559
133 | 266 | 1135.2539 | 0.90487
134 | 268 | 1127.9297 | 0.902
135 | 270 | 1115.7227 | 0.89912
136 | 272 | 1104.7363 | 0.89841
137 | 274 | 1094.9707 | 0.89553
138 | 276 | 1085.2051 | 0.8941
139 | 278 | 1077.8809 | 0.89051
140 | 280 | 1065.6738 | 0.88763
141 | 282 | 1058.3496 | 0.88548
142 | 284 | 1046.1426 | 0.88261
143 | 286 | 1036.377 | 0.87902
144 | 288 | 1025.3906 | 0.87686
145 | 290 | 1016.8457 | 0.87399
146 | 292 | 1010.7422 | 0.8704
147 | 294 | 999.7559 | 0.86681
148 | 296 | 989.9902 | 0.86322
149 | 298 | 980.2246 | 0.86106
150 | 300 | 972.9004 | 0.85747
151 | 302 | 959.4727 | 0.85388
152 | 304 | 949.707 | 0.85173
153 | 306 | 939.9414 | 0.84814
154 | 308 | 931.3965 | 0.84383
155 | 310 | 920.4102 | 0.84095
156 | 312 | 914.3066 | 0.83808
157 | 314 | 900.8789 | 0.83449
158 | 316 | 892.334 | 0.83018
159 | 318 | 882.5684 | 0.82731
160 | 320 | 874.0234 | 0.82228
161 | 322 | 863.0371 | 0.81941
162 | 324 | 855.7129 | 0.81582
163 | 326 | 845.9473 | 0.81295
164 | 328 | 834.9609 | 0.80864
165 | 330 | 826.416 | 0.80505
166 | 332 | 812.9883 | 0.80074
167 | 334 | 804.4434 | 0.79643
168 | 336 | 795.8984 | 0.79356
169 | 338 | 787.3535 | 0.78997
170 | 340 | 775.1465 | 0.78637
171 | 342 | 767.8223 | 0.78207
172 | 344 | 754.3945 | 0.77776
173 | 346 | 745.8496 | 0.77417
174 | 348 | 736.084 | 0.77058
175 | 350 | 725.0977 | 0.76555
176 | 352 | 720.2148 | 0.76196
177 | 354 | 706.7871 | 0.75765
178 | 356 | 697.0215 | 0.75478
179 | 358 | 686.0352 | 0.74975
180 | 360 | 678.7109 | 0.74616
181 | 362 | 679.9316 | 0.74544
182 | 364 | 670.166 | 0.74185
183 | 366 | 660.4004 | 0.73682
184 | 368 | 648.1934 | 0.73395
185 | 370 | 640.8691 | 0.72892
186 | 372 | 631.1035 | 0.7239
187 | 374 | 622.5586 | 0.71959
188 | 376 | 612.793 | 0.71528
189 | 378 | 603.0273 | 0.71169
190 | 380 | 593.2617 | 0.70666
191 | 382 | 581.0547 | 0.70379
192 | 384 | 572.5098 | 0.69876
193 | 386 | 562.7441 | 0.69445
194 | 388 | 552.9785 | 0.69014
195 | 390 | 540.7715 | 0.68512
196 | 392 | 535.8887 | 0.68009
197 | 394 | 523.6816 | 0.67578
198 | 396 | 512.6953 | 0.67219
199 | 398 | 502.9297 | 0.66788
200 | 400 | 496.8262 | 0.66213
201 | 402 | 483.3984 | 0.65926
202 | 404 | 477.2949 | 0.65208
203 | 406 | 467.5293 | 0.64849
204 | 408 | 456.543 | 0.64418
205 | 410 | 449.2188 | 0.63915
206 | 412 | 434.5703 | 0.63413
207 | 414 | 426.0254 | 0.63054
208 | 416 | 418.7012 | 0.62335
209 | 418 | 408.9355 | 0.61905
210 | 420 | 396.7285 | 0.61402
211 | 422 | 389.4043 | 0.60971
212 | 424 | 377.1973 | 0.60468
213 | 426 | 367.4316 | 0.60037
214 | 428 | 358.8867 | 0.59535
215 | 430 | 347.9004 | 0.5896
216 | 432 | 340.5762 | 0.58457
217 | 434 | 328.3691 | 0.57955
218 | 436 | 317.3828 | 0.5738
219 | 438 | 308.8379 | 0.57021
220 | 440 | 299.0723 | 0.56303
221 | 442 | 290.5273 | 0.56016
222 | 444 | 283.2031 | 0.55513
223 | 446 | 272.2168 | 0.54795
224 | 448 | 262.4512 | 0.54364
225 | 450 | 253.9062 | 0.53789
226 | 452 | 241.6992 | 0.53215
227 | 454 | 233.1543 | 0.5264
228 | 456 | 224.6094 | 0.52138
229 | 458 | 216.0645 | 0.51491
230 | 460 | 205.0781 | 0.51061
231 | 462 | 194.0918 | 0.50486
232 | 464 | 181.8848 | 0.49911
233 | 466 | 172.1191 | 0.49337
234 | 468 | 164.7949 | 0.48834
235 | 470 | 153.8086 | 0.48188
236 | 472 | 147.7051 | 0.47542
237 | 474 | 135.498 | 0.47039
238 | 476 | 125.7324 | 0.46464
239 | 478 | 115.9668 | 0.45818
240 | 480 | 108.6426 | 0.45243
241 | 482 | 93.9941 | 0.44669
242 | 484 | 87.8906 | 0.44023
243 | 486 | 79.3457 | 0.43592
244 | 488 | 69.5801 | 0.42802
245 | 490 | 58.5938 | 0.42371
246 | 492 | 47.6074 | 0.41581
247 | 494 | 36.6211 | 0.40935
248 | 496 | 28.0762 | 0.40288
249 | 498 | 19.5312 | 0.39714
250 | 500 | 4.8828 | 0.39067
251 | 502 | 2.4414 | 0.38493
252 | 504 | 0 | 0.38277
253 | 506 | -12.207 | 0.37703
254 | 508 | -20.752 | 0.37057
255 | 510 | -30.5176 | 0.36482
256 | 512 | -37.8418 | 0.35764
257 | 514 | -46.3867 | 0.35189
258 | 516 | -57.373 | 0.34471
259 | 518 | -68.3594 | 0.33897
260 | 520 | -75.6836 | 0.33107
261 | 522 | -89.1113 | 0.3246
262 | 524 | -96.4355 | 0.31742
263 | 526 | -103.7598 | 0.31168
264 | 528 | -113.5254 | 0.3045
265 | 530 | -124.5117 | 0.29731
266 | 532 | -136.7188 | 0.29013
267 | 534 | -146.4844 | 0.28367
268 | 536 | -155.0293 | 0.27721
269 | 538 | -164.7949 | 0.26859
270 | 540 | -177.002 | 0.26284
271 | 542 | -181.8848 | 0.25494
272 | 544 | -195.3125 | 0.24776
273 | 546 | -205.0781 | 0.24058
274 | 548 | -214.8438 | 0.2334
275 | 550 | -224.6094 | 0.2255
276 | 552 | -230.7129 | 0.21832
277 | 554 | -241.6992 | 0.2097
278 | 556 | -253.9062 | 0.20324
279 | 558 | -263.6719 | 0.19534
280 | 560 | -270.9961 | 0.18672
281 | 562 | -281.9824 | 0.17882
282 | 564 | -290.5273 | 0.17307
283 | 566 | -299.0723 | 0.16446
284 | 568 | -310.0586 | 0.15656
285 | 570 | -317.3828 | 0.14794
286 | 572 | -332.0312 | 0.14004
287 | 574 | -339.3555 | 0.13214
288 | 576 | -350.3418 | 0.12424
289 | 578 | -357.666 | 0.11562
290 | 580 | -369.873 | 0.10557
291 | 582 | -379.6387 | 0.099105
292 | 584 | -389.4043 | 0.090487
293 | 586 | -396.7285 | 0.082587
294 | 588 | -408.9355 | 0.073251
295 | 590 | -415.0391 | 0.063915
296 | 592 | -427.2461 | 0.056734
297 | 594 | -438.2324 | 0.047398
298 | 596 | -444.3359 | 0.040216
299 | 598 | -455.3223 | 0.03088
300 | 600 | -466.3086 | 0.021545
301 | 602 | -473.6328 | 0.01149
302 | 604 | -488.2812 | 0.0035908
303 | 606 | -491.9434 | -0.0064634
304 | 608 | -504.1504 | -0.014363
305 | 610 | -515.1367 | -0.024417
306 | 612 | -521.2402 | -0.033035
307 | 614 | -535.8887 | -0.043089
308 | 616 | -541.9922 | -0.053143
309 | 618 | -550.5371 | -0.061761
310 | 620 | -560.3027 | -0.070379
311 | 622 | -573.7305 | -0.080433
312 | 624 | -581.0547 | -0.090487
313 | 626 | -589.5996 | -0.10054
314 | 628 | -604.248 | -0.10988
315 | 630 | -610.3516 | -0.11921
316 | 632 | -618.8965 | -0.12927
317 | 634 | -629.8828 | -0.13932
318 | 636 | -640.8691 | -0.14938
319 | 638 | -651.8555 | -0.16015
320 | 640 | -657.959 | -0.16948
321 | 642 | -670.166 | -0.18026
322 | 644 | -681.1523 | -0.18887
323 | 646 | -690.918 | -0.20108
324 | 648 | -700.6836 | -0.21114
325 | 650 | -705.5664 | -0.22119
326 | 652 | -717.7734 | -0.23268
327 | 654 | -729.9805 | -0.24345
328 | 656 | -738.5254 | -0.25351
329 | 658 | -748.291 | -0.265
330 | 660 | -755.6152 | -0.27577
331 | 662 | -767.8223 | -0.28726
332 | 664 | -776.3672 | -0.29731
333 | 666 | -784.9121 | -0.3088
334 | 668 | -794.6777 | -0.31958
335 | 670 | -806.8848 | -0.33107
336 | 672 | -814.209 | -0.34184
337 | 674 | -822.7539 | -0.35477
338 | 676 | -833.7402 | -0.36482
339 | 678 | -845.9473 | -0.37703
340 | 680 | -850.8301 | -0.38852
341 | 682 | -864.2578 | -0.40001
342 | 684 | -874.0234 | -0.41222
343 | 686 | -882.5684 | -0.42443
344 | 688 | -891.1133 | -0.43664
345 | 690 | -904.541 | -0.44813
346 | 692 | -910.6445 | -0.45962
347 | 694 | -921.6309 | -0.47398
348 | 696 | -932.6172 | -0.48547
349 | 698 | -941.1621 | -0.4984
350 | 700 | -948.4863 | -0.51061
351 | 702 | -961.9141 | -0.52353
352 | 704 | -971.6797 | -0.53646
353 | 706 | -977.7832 | -0.54795
354 | 708 | -987.5488 | -0.56159
355 | 710 | -1002.1973 | -0.57596
356 | 712 | -1008.3008 | -0.58817
357 | 714 | -1018.0664 | -0.60253
358 | 716 | -1029.0527 | -0.61546
359 | 718 | -1038.8184 | -0.62982
360 | 720 | -1046.1426 | -0.64203
361 | 722 | -1059.5703 | -0.65711
362 | 724 | -1066.8945 | -0.67147
363 | 726 | -1075.4395 | -0.68583
364 | 728 | -1086.4258 | -0.69948
365 | 730 | -1097.4121 | -0.71528
366 | 732 | -1105.957 | -0.73036
367 | 734 | -1116.9434 | -0.74472
368 | 736 | -1125.4883 | -0.76196
369 | 738 | -1136.4746 | -0.77632
370 | 740 | -1145.0195 | -0.79284
371 | 742 | -1154.7852 | -0.80792
372 | 744 | -1162.1094 | -0.82444
373 | 746 | -1171.875 | -0.84095
374 | 748 | -1184.082 | -0.85819
375 | 750 | -1191.4062 | -0.87399
376 | 752 | -1204.834 | -0.89194
377 | 754 | -1195.0684 | -0.89769
378 | 756 | -1182.8613 | -0.90272
379 | 758 | -1174.3164 | -0.90415
380 | 760 | -1166.9922 | -0.90559
381 | 762 | -1154.7852 | -0.90415
382 | 764 | -1143.7988 | -0.90415
383 | 766 | -1136.4746 | -0.90343
384 | 768 | -1127.9297 | -0.902
385 | 770 | -1115.7227 | -0.89984
386 | 772 | -1108.3984 | -0.89769
387 | 774 | -1096.1914 | -0.89625
388 | 776 | -1085.2051 | -0.89266
389 | 778 | -1076.6602 | -0.89051
390 | 780 | -1065.6738 | -0.88835
391 | 782 | -1058.3496 | -0.88548
392 | 784 | -1048.584 | -0.88189
393 | 786 | -1036.377 | -0.88045
394 | 788 | -1026.6113 | -0.87686
395 | 790 | -1020.5078 | -0.87399
396 | 792 | -1008.3008 | -0.86968
397 | 794 | -1002.1973 | -0.86753
398 | 796 | -989.9902 | -0.86465
399 | 798 | -981.4453 | -0.86178
400 | 800 | -972.9004 | -0.85819
401 | 802 | -959.4727 | -0.85532
402 | 804 | -949.707 | -0.85244
403 | 806 | -942.3828 | -0.84885
404 | 808 | -932.6172 | -0.84455
405 | 810 | -921.6309 | -0.84095
406 | 812 | -913.0859 | -0.83665
407 | 814 | -899.6582 | -0.83449
408 | 816 | -893.5547 | -0.8309
409 | 818 | -885.0098 | -0.82731
410 | 820 | -871.582 | -0.82372
411 | 822 | -866.6992 | -0.82013
412 | 824 | -853.2715 | -0.81582
413 | 826 | -843.5059 | -0.81223
414 | 828 | -832.5195 | -0.80936
415 | 830 | -822.7539 | -0.80505
416 | 832 | -817.8711 | -0.80146
417 | 834 | -805.6641 | -0.79715
418 | 836 | -793.457 | -0.79356
419 | 838 | -783.6914 | -0.78997
420 | 840 | -776.3672 | -0.78566
421 | 842 | -765.3809 | -0.78207
422 | 844 | -759.2773 | -0.77848
423 | 846 | -747.0703 | -0.77488
424 | 848 | -737.3047 | -0.77129
425 | 850 | -729.9805 | -0.76627
426 | 852 | -715.332 | -0.76268
427 | 854 | -709.2285 | -0.7598
428 | 856 | -699.4629 | -0.75478
429 | 858 | -688.4766 | -0.75047
430 | 860 | -681.1523 | -0.74616
431 | 862 | -668.9453 | -0.74329
432 | 864 | -657.959 | -0.73682
433 | 866 | -653.0762 | -0.73395
434 | 868 | -642.0898 | -0.72964
435 | 870 | -629.8828 | -0.72533
436 | 872 | -621.3379 | -0.72102
437 | 874 | -610.3516 | -0.71671
438 | 876 | -603.0273 | -0.71241
439 | 878 | -593.2617 | -0.70881
440 | 880 | -579.834 | -0.70379
441 | 882 | -574.9512 | -0.69948
442 | 884 | -562.7441 | -0.69445
443 | 886 | -552.9785 | -0.69014
444 | 888 | -543.2129 | -0.68583
445 | 890 | -531.0059 | -0.68152
446 | 892 | -524.9023 | -0.67793
447 | 894 | -513.916 | -0.67219
448 | 896 | -501.709 | -0.6686
449 | 898 | -493.1641 | -0.66357
450 | 900 | -485.8398 | -0.65926
451 | 902 | -473.6328 | -0.65424
452 | 904 | -467.5293 | -0.64993
453 | 906 | -455.3223 | -0.6449
454 | 908 | -445.5566 | -0.63987
455 | 910 | -437.0117 | -0.63485
456 | 912 | -424.8047 | -0.63054
457 | 914 | -418.7012 | -0.62623
458 | 916 | -407.7148 | -0.62048
459 | 918 | -397.9492 | -0.61546
460 | 920 | -389.4043 | -0.61115
461 | 922 | -377.1973 | -0.60612
462 | 924 | -369.873 | -0.60037
463 | 926 | -361.3281 | -0.59606
464 | 928 | -350.3418 | -0.59176
465 | 930 | -340.5762 | -0.58529
466 | 932 | -329.5898 | -0.58098
467 | 934 | -321.0449 | -0.57596
468 | 936 | -312.5 | -0.57093
469 | 938 | -301.5137 | -0.5659
470 | 940 | -291.748 | -0.56016
471 | 942 | -280.7617 | -0.55369
472 | 944 | -272.2168 | -0.54939
473 | 946 | -263.6719 | -0.54364
474 | 948 | -253.9062 | -0.53861
475 | 950 | -244.1406 | -0.53359
476 | 952 | -233.1543 | -0.52784
477 | 954 | -222.168 | -0.5221
478 | 956 | -214.8438 | -0.51707
479 | 958 | -205.0781 | -0.51132
480 | 960 | -194.0918 | -0.5063
481 | 962 | -185.5469 | -0.50055
482 | 964 | -174.5605 | -0.49481
483 | 966 | -167.2363 | -0.48906
484 | 968 | -157.4707 | -0.4826
485 | 970 | -146.4844 | -0.47757
486 | 972 | -135.498 | -0.47039
487 | 974 | -126.9531 | -0.46608
488 | 976 | -118.4082 | -0.45962
489 | 978 | -107.4219 | -0.45315
490 | 980 | -97.6562 | -0.44813
491 | 982 | -87.8906 | -0.44238
492 | 984 | -76.9043 | -0.43664
493 | 986 | -70.8008 | -0.43017
494 | 988 | -59.8145 | -0.42371
495 | 990 | -48.8281 | -0.41796
496 | 992 | -39.0625 | -0.41006
497 | 994 | -28.0762 | -0.40576
498 | 996 | -21.9727 | -0.39929
499 | 998 | -12.207 | -0.39283
500 | 1000 | 1.2207 | -0.38565
501 | 1002 | -1.2207 | -0.38421
Center data before PMax, ±Pr and ±Vc Calc.
PMax (µC/cm2) | 0.89338
Pr (µC/cm2) | 0.38277
-Pr (µC/cm2) | -0.38421
Ec (kV/cm) | 73974.6094
-Ec (kV/cm) | -98897.0075
CMax-Eff (nF) | 0.59329
Offset (µC/cm2) | 0.19175
Vert. (±Pr) Shift (µC/cm2) | -0.00071815
Horiz. Shift (±Ec) | -12461.1991
A (Loop Area - µC/cm2·Volts) | 5.9412
Hysteresis Version: 5.3.0 - Radiant Technologies, Inc., 1999 - 10/02/14