## Hysteresis Task
Hysteresis
Executed Version | 5.3.0
Vision Version | 5.3.1 (R)
Vision Compiled | 2014-09-10
Driver Version | 5.1.14
Windows Version | Windows 7
Processor Information | x86 (AMD or Intel) - 4 Processors
Tester Name | RT66B0914-297
Tester S/N | RT66B0914-297
Internal Amp Type | No Internal Amp
Internal Amp Serial | 0
Execution Count | 1
Excel Date | 9/12/2023 - 14:37:49
Configuration Date | 2023-12-09 13:55
Execution Date | 2023-12-09 14:37
Sample Info.
Sample Name
Lot Name
Wafer Name
Die Row/Column | 0/0
Capacitor ID | 0
Area (cm2) | 0.80489
Thickness (µm) | 2020
Mux Adjust | Disabled
Amplifier | High Voltage (HVA)
HVI Channel/Port | 1/1
DRIVE Gain Factor | 1000
DRIVE Voltage Limit | 4000
Tester Info
Tester Name | RT66B0914-297
Tester Serial Number | RT66B0914-297
Return Signal Amp. Level [Index] | 0.0021 [3]
Hysteresis Info
Task Name | Hyst-1
Max. Volts | 1414
Max. Field (kV/cm) | 7
Hysteresis Period (ms) | 1000
Preset Disabled
Profile | Standard Bipolar
Data | Valid Data
Point | Time (ms) | Field (kV/cm) | Measured Polarization (µC/cm2)
1 | 2 | 0 | -0.48619
2 | 4 | 8.5449 | -0.48332
3 | 6 | 17.0898 | -0.47972
4 | 8 | 26.8555 | -0.47757
5 | 10 | 50.0488 | -0.47182
6 | 12 | 54.9316 | -0.46823
7 | 14 | 69.5801 | -0.46464
8 | 16 | 79.3457 | -0.46105
9 | 18 | 89.1113 | -0.45818
10 | 20 | 95.2148 | -0.45387
11 | 22 | 119.6289 | -0.44597
12 | 24 | 124.5117 | -0.44166
13 | 26 | 134.2773 | -0.43664
14 | 28 | 142.8223 | -0.43161
15 | 30 | 157.4707 | -0.42658
16 | 32 | 162.3535 | -0.42227
17 | 34 | 185.5469 | -0.4115
18 | 36 | 195.3125 | -0.40647
19 | 38 | 203.8574 | -0.40001
20 | 40 | 211.1816 | -0.39355
21 | 42 | 224.6094 | -0.38637
22 | 44 | 229.4922 | -0.37918
23 | 46 | 240.4785 | -0.37344
24 | 48 | 258.7891 | -0.36267
25 | 50 | 273.4375 | -0.35333
26 | 52 | 278.3203 | -0.34687
27 | 54 | 292.9688 | -0.33753
28 | 56 | 301.5137 | -0.33035
29 | 58 | 311.2793 | -0.32101
30 | 60 | 327.1484 | -0.30809
31 | 62 | 341.7969 | -0.29731
32 | 64 | 346.6797 | -0.2887
33 | 66 | 357.666 | -0.28008
34 | 68 | 367.4316 | -0.27146
35 | 70 | 380.8594 | -0.26212
36 | 72 | 395.5078 | -0.24776
37 | 74 | 407.7148 | -0.23843
38 | 76 | 418.7012 | -0.22622
39 | 78 | 427.2461 | -0.21616
40 | 80 | 434.5703 | -0.20611
41 | 82 | 449.2188 | -0.19534
42 | 84 | 452.8809 | -0.18672
43 | 86 | 472.4121 | -0.17092
44 | 88 | 482.1777 | -0.16087
45 | 90 | 495.6055 | -0.14794
46 | 92 | 502.9297 | -0.13645
47 | 94 | 515.1367 | -0.12639
48 | 96 | 526.123 | -0.1149
49 | 98 | 543.2129 | -0.098387
50 | 100 | 552.9785 | -0.086896
51 | 102 | 563.9648 | -0.07397
52 | 104 | 571.2891 | -0.062479
53 | 106 | 579.834 | -0.050989
54 | 108 | 592.041 | -0.040935
55 | 110 | 611.5723 | -0.022981
56 | 112 | 620.1172 | -0.010772
57 | 114 | 629.8828 | 0.0028726
58 | 116 | 640.8691 | 0.014363
59 | 118 | 648.1934 | 0.028008
60 | 120 | 661.6211 | 0.03878
61 | 122 | 678.7109 | 0.057452
62 | 124 | 689.6973 | 0.071097
63 | 126 | 699.4629 | 0.084024
64 | 128 | 709.2285 | 0.097668
65 | 130 | 716.5527 | 0.10988
66 | 132 | 728.7598 | 0.1228
67 | 134 | 736.084 | 0.13717
68 | 136 | 755.6152 | 0.15512
69 | 138 | 764.1602 | 0.16948
70 | 140 | 777.5879 | 0.18385
71 | 142 | 783.6914 | 0.19893
72 | 144 | 797.1191 | 0.21257
73 | 146 | 808.1055 | 0.22694
74 | 148 | 826.416 | 0.24704
75 | 150 | 833.7402 | 0.26141
76 | 152 | 845.9473 | 0.27649
77 | 154 | 854.4922 | 0.29157
78 | 156 | 863.0371 | 0.30737
79 | 158 | 875.2441 | 0.32101
80 | 160 | 891.1133 | 0.3404
81 | 162 | 904.541 | 0.35692
82 | 164 | 909.4238 | 0.37272
83 | 166 | 919.1895 | 0.38924
84 | 168 | 930.1758 | 0.4036
85 | 170 | 942.3828 | 0.41868
86 | 172 | 949.707 | 0.43448
87 | 174 | 971.6797 | 0.45387
88 | 176 | 981.4453 | 0.47182
89 | 178 | 989.9902 | 0.48906
90 | 180 | 999.7559 | 0.5063
91 | 182 | 1009.5215 | 0.52138
92 | 184 | 1020.5078 | 0.53718
93 | 186 | 1040.0391 | 0.55944
94 | 188 | 1048.584 | 0.57667
95 | 190 | 1055.9082 | 0.59391
96 | 192 | 1070.5566 | 0.61186
97 | 194 | 1075.4395 | 0.62838
98 | 196 | 1083.9844 | 0.64562
99 | 198 | 1105.957 | 0.66932
100 | 200 | 1115.7227 | 0.68871
101 | 202 | 1123.0469 | 0.70594
102 | 204 | 1136.4746 | 0.7239
103 | 206 | 1145.0195 | 0.74257
104 | 208 | 1154.7852 | 0.75909
105 | 210 | 1163.3301 | 0.77776
106 | 212 | 1185.3027 | 0.80146
107 | 214 | 1192.627 | 0.82085
108 | 216 | 1201.1719 | 0.84095
109 | 218 | 1214.5996 | 0.86106
110 | 220 | 1220.7031 | 0.87973
111 | 222 | 1231.6895 | 0.89769
112 | 224 | 1251.2207 | 0.92498
113 | 226 | 1260.9863 | 0.9458
114 | 228 | 1270.752 | 0.96663
115 | 230 | 1281.7383 | 0.98674
116 | 232 | 1291.5039 | 1.0068
117 | 234 | 1300.0488 | 1.0284
118 | 236 | 1318.3594 | 1.0557
119 | 238 | 1330.5664 | 1.0779
120 | 240 | 1340.332 | 1.0995
121 | 242 | 1347.6562 | 1.1225
122 | 244 | 1359.8633 | 1.1447
123 | 246 | 1370.8496 | 1.1663
124 | 248 | 1379.3945 | 1.1871
125 | 250 | 1395.2637 | 1.2173
126 | 252 | 1405.0293 | 1.2417
127 | 254 | 1397.7051 | 1.2546
128 | 256 | 1379.3945 | 1.2568
129 | 258 | 1367.1875 | 1.2611
130 | 260 | 1357.4219 | 1.2654
131 | 262 | 1350.0977 | 1.2639
132 | 264 | 1336.6699 | 1.2661
133 | 266 | 1329.3457 | 1.2661
134 | 268 | 1318.3594 | 1.2639
135 | 270 | 1301.2695 | 1.2596
136 | 272 | 1292.7246 | 1.2582
137 | 274 | 1278.0762 | 1.2553
138 | 276 | 1269.5312 | 1.2546
139 | 278 | 1260.9863 | 1.2517
140 | 280 | 1252.4414 | 1.2489
141 | 282 | 1232.9102 | 1.2424
142 | 284 | 1223.1445 | 1.2402
143 | 286 | 1212.1582 | 1.2374
144 | 288 | 1204.834 | 1.2352
145 | 290 | 1191.4062 | 1.2316
146 | 292 | 1181.6406 | 1.2288
147 | 294 | 1165.7715 | 1.223
148 | 296 | 1156.0059 | 1.2187
149 | 298 | 1143.7988 | 1.2151
150 | 300 | 1136.4746 | 1.2137
151 | 302 | 1127.9297 | 1.2101
152 | 304 | 1114.502 | 1.2058
153 | 306 | 1104.7363 | 1.2022
154 | 308 | 1087.6465 | 1.1957
155 | 310 | 1076.6602 | 1.1914
156 | 312 | 1064.4531 | 1.1871
157 | 314 | 1058.3496 | 1.1849
158 | 316 | 1048.584 | 1.1814
159 | 318 | 1037.5977 | 1.177
160 | 320 | 1020.5078 | 1.1691
161 | 322 | 1010.7422 | 1.1663
162 | 324 | 997.3145 | 1.1612
163 | 326 | 986.3281 | 1.1577
164 | 328 | 979.0039 | 1.1541
165 | 330 | 970.459 | 1.1505
166 | 332 | 949.707 | 1.1433
167 | 334 | 943.6035 | 1.139
168 | 336 | 933.8379 | 1.1347
169 | 338 | 924.0723 | 1.1297
170 | 340 | 910.6445 | 1.1261
171 | 342 | 902.0996 | 1.1225
172 | 344 | 892.334 | 1.1174
173 | 346 | 872.8027 | 1.111
174 | 348 | 863.0371 | 1.106
175 | 350 | 854.4922 | 1.1024
176 | 352 | 845.9473 | 1.0981
177 | 354 | 832.5195 | 1.093
178 | 356 | 821.5332 | 1.088
179 | 358 | 805.6641 | 1.0823
180 | 360 | 795.8984 | 1.0765
181 | 362 | 784.9121 | 1.0715
182 | 364 | 778.8086 | 1.0679
183 | 366 | 767.8223 | 1.0614
184 | 368 | 759.2773 | 1.0593
185 | 370 | 734.8633 | 1.0499
186 | 372 | 726.3184 | 1.0449
187 | 374 | 717.7734 | 1.0399
188 | 376 | 709.2285 | 1.0349
189 | 378 | 697.0215 | 1.0313
190 | 380 | 689.6973 | 1.0255
191 | 382 | 679.9316 | 1.0212
192 | 384 | 656.7383 | 1.0133
193 | 386 | 648.1934 | 1.0076
194 | 388 | 639.6484 | 1.0033
195 | 390 | 631.1035 | 0.99895
196 | 392 | 621.3379 | 0.99248
197 | 394 | 611.5723 | 0.98746
198 | 396 | 592.041 | 0.97812
199 | 398 | 583.4961 | 0.97309
200 | 400 | 570.0684 | 0.96807
201 | 402 | 560.3027 | 0.96304
202 | 404 | 552.9785 | 0.95729
203 | 406 | 546.875 | 0.95227
204 | 408 | 524.9023 | 0.94293
205 | 410 | 513.916 | 0.9379
206 | 412 | 504.1504 | 0.93216
207 | 414 | 494.3848 | 0.9257
208 | 416 | 484.6191 | 0.92211
209 | 418 | 473.6328 | 0.91564
210 | 420 | 456.543 | 0.90487
211 | 422 | 447.998 | 0.89984
212 | 424 | 435.791 | 0.8941
213 | 426 | 424.8047 | 0.88907
214 | 428 | 417.4805 | 0.88333
215 | 430 | 407.7148 | 0.87686
216 | 432 | 396.7285 | 0.87183
217 | 434 | 379.6387 | 0.86178
218 | 436 | 369.873 | 0.8546
219 | 438 | 361.3281 | 0.84885
220 | 440 | 346.6797 | 0.84383
221 | 442 | 338.1348 | 0.83736
222 | 444 | 330.8105 | 0.8309
223 | 446 | 311.2793 | 0.82156
224 | 448 | 299.0723 | 0.81438
225 | 450 | 291.748 | 0.8072
226 | 452 | 283.2031 | 0.80217
227 | 454 | 270.9961 | 0.79499
228 | 456 | 263.6719 | 0.78853
229 | 458 | 244.1406 | 0.77848
230 | 460 | 231.9336 | 0.77129
231 | 462 | 222.168 | 0.76411
232 | 464 | 213.623 | 0.75837
233 | 466 | 202.6367 | 0.75119
234 | 468 | 191.6504 | 0.74544
235 | 470 | 185.5469 | 0.73682
236 | 472 | 167.2363 | 0.72677
237 | 474 | 155.0293 | 0.72031
238 | 476 | 144.043 | 0.71312
239 | 478 | 137.9395 | 0.70451
240 | 480 | 123.291 | 0.69804
241 | 482 | 113.5254 | 0.69158
242 | 484 | 96.4355 | 0.68009
243 | 486 | 87.8906 | 0.67219
244 | 488 | 75.6836 | 0.66429
245 | 490 | 68.3594 | 0.65711
246 | 492 | 59.8145 | 0.64921
247 | 494 | 47.6074 | 0.64274
248 | 496 | 26.8555 | 0.63125
249 | 498 | 20.752 | 0.62264
250 | 500 | 8.5449 | 0.6133
251 | 502 | -1.2207 | 0.60684
252 | 504 | -7.3242 | 0.5975
253 | 506 | -18.3105 | 0.59032
254 | 508 | -26.8555 | 0.58386
255 | 510 | -39.0625 | 0.57524
256 | 512 | -48.8281 | 0.56662
257 | 514 | -58.5938 | 0.55944
258 | 516 | -78.125 | 0.54723
259 | 518 | -89.1113 | 0.53718
260 | 520 | -95.2148 | 0.52928
261 | 522 | -104.9805 | 0.52066
262 | 524 | -117.1875 | 0.51204
263 | 526 | -126.9531 | 0.50486
264 | 528 | -145.2637 | 0.49122
265 | 530 | -156.25 | 0.48188
266 | 532 | -166.0156 | 0.47182
267 | 534 | -173.3398 | 0.46321
268 | 536 | -181.8848 | 0.45387
269 | 538 | -194.0918 | 0.44597
270 | 540 | -213.623 | 0.43089
271 | 542 | -223.3887 | 0.42155
272 | 544 | -235.5957 | 0.4115
273 | 546 | -242.9199 | 0.40216
274 | 548 | -253.9062 | 0.39426
275 | 550 | -261.2305 | 0.38349
276 | 552 | -269.7754 | 0.37559
277 | 554 | -288.0859 | 0.35979
278 | 556 | -299.0723 | 0.34974
279 | 558 | -310.0586 | 0.34112
280 | 560 | -319.8242 | 0.32891
281 | 562 | -329.5898 | 0.3203
282 | 564 | -340.5762 | 0.30952
283 | 566 | -360.1074 | 0.29372
284 | 568 | -371.0938 | 0.28367
285 | 570 | -377.1973 | 0.27362
286 | 572 | -386.9629 | 0.26212
287 | 574 | -395.5078 | 0.25135
288 | 576 | -405.2734 | 0.24058
289 | 578 | -428.4668 | 0.2255
290 | 580 | -434.5703 | 0.21401
291 | 582 | -446.7773 | 0.20252
292 | 584 | -457.7637 | 0.19031
293 | 586 | -466.3086 | 0.17882
294 | 588 | -476.0742 | 0.16877
295 | 590 | -485.8398 | 0.15799
296 | 592 | -504.1504 | 0.14219
297 | 594 | -511.4746 | 0.12855
298 | 596 | -522.4609 | 0.11634
299 | 598 | -534.668 | 0.10485
300 | 600 | -541.9922 | 0.092641
301 | 602 | -551.7578 | 0.081869
302 | 604 | -571.2891 | 0.06607
303 | 606 | -583.4961 | 0.051707
304 | 608 | -589.5996 | 0.03878
305 | 610 | -599.3652 | 0.026572
306 | 612 | -612.793 | 0.013645
307 | 614 | -620.1172 | 0.00071815
308 | 616 | -640.8691 | -0.017236
309 | 618 | -649.4141 | -0.030162
310 | 620 | -661.6211 | -0.043807
311 | 622 | -667.7246 | -0.056734
312 | 624 | -679.9316 | -0.069661
313 | 626 | -687.2559 | -0.083305
314 | 628 | -697.0215 | -0.095514
315 | 630 | -716.5527 | -0.1149
316 | 632 | -728.7598 | -0.12855
317 | 634 | -736.084 | -0.14363
318 | 636 | -745.8496 | -0.15727
319 | 638 | -755.6152 | -0.1702
320 | 640 | -765.3809 | -0.18313
321 | 642 | -787.3535 | -0.20395
322 | 644 | -797.1191 | -0.21832
323 | 646 | -804.4434 | -0.23268
324 | 648 | -816.6504 | -0.24848
325 | 650 | -826.416 | -0.26212
326 | 652 | -836.1816 | -0.27721
327 | 654 | -854.4922 | -0.29731
328 | 656 | -865.4785 | -0.31311
329 | 658 | -870.3613 | -0.32891
330 | 660 | -885.0098 | -0.34328
331 | 662 | -894.7754 | -0.35908
332 | 664 | -903.3203 | -0.37416
333 | 666 | -913.0859 | -0.38852
334 | 668 | -931.3965 | -0.40935
335 | 670 | -943.6035 | -0.42586
336 | 672 | -949.707 | -0.44166
337 | 674 | -958.252 | -0.4589
338 | 676 | -968.0176 | -0.47326
339 | 678 | -979.0039 | -0.4905
340 | 680 | -997.3145 | -0.51132
341 | 682 | -1010.7422 | -0.52928
342 | 684 | -1020.5078 | -0.54723
343 | 686 | -1029.0527 | -0.56375
344 | 688 | -1038.8184 | -0.58027
345 | 690 | -1048.584 | -0.59678
346 | 692 | -1064.4531 | -0.61905
347 | 694 | -1076.6602 | -0.63772
348 | 696 | -1086.4258 | -0.65495
349 | 698 | -1094.9707 | -0.67291
350 | 700 | -1108.3984 | -0.69014
351 | 702 | -1116.9434 | -0.70881
352 | 704 | -1124.2676 | -0.72461
353 | 706 | -1143.7988 | -0.74831
354 | 708 | -1154.7852 | -0.76914
355 | 710 | -1162.1094 | -0.78709
356 | 712 | -1174.3164 | -0.80576
357 | 714 | -1184.082 | -0.82372
358 | 716 | -1195.0684 | -0.84167
359 | 718 | -1212.1582 | -0.86609
360 | 720 | -1221.9238 | -0.88692
361 | 722 | -1230.4688 | -0.90774
362 | 724 | -1243.8965 | -0.92713
363 | 726 | -1252.4414 | -0.94796
364 | 728 | -1258.5449 | -0.96591
365 | 730 | -1284.1797 | -0.99177
366 | 732 | -1291.5039 | -1.0133
367 | 734 | -1297.6074 | -1.0349
368 | 736 | -1308.5938 | -1.0564
369 | 738 | -1319.5801 | -1.0772
370 | 740 | -1330.5664 | -1.0981
371 | 742 | -1351.3184 | -1.1246
372 | 744 | -1357.4219 | -1.1483
373 | 746 | -1365.9668 | -1.1706
374 | 748 | -1378.1738 | -1.1936
375 | 750 | -1385.498 | -1.2165
376 | 752 | -1397.7051 | -1.2381
377 | 754 | -1387.9395 | -1.2489
378 | 756 | -1378.1738 | -1.2546
379 | 758 | -1370.8496 | -1.2618
380 | 760 | -1357.4219 | -1.2625
381 | 762 | -1348.877 | -1.2661
382 | 764 | -1331.7871 | -1.2625
383 | 766 | -1322.0215 | -1.2618
384 | 768 | -1311.0352 | -1.2604
385 | 770 | -1300.0488 | -1.2596
386 | 772 | -1289.0625 | -1.2568
387 | 774 | -1281.7383 | -1.2568
388 | 776 | -1262.207 | -1.251
389 | 778 | -1250 | -1.2489
390 | 780 | -1245.1172 | -1.2453
391 | 782 | -1231.6895 | -1.2424
392 | 784 | -1221.9238 | -1.241
393 | 786 | -1213.3789 | -1.2374
394 | 788 | -1193.8477 | -1.2309
395 | 790 | -1185.3027 | -1.2295
396 | 792 | -1173.0957 | -1.2252
397 | 794 | -1162.1094 | -1.2216
398 | 796 | -1152.3438 | -1.218
399 | 798 | -1145.0195 | -1.2151
400 | 800 | -1126.709 | -1.2079
401 | 802 | -1116.9434 | -1.2058
402 | 804 | -1104.7363 | -1.2022
403 | 806 | -1094.9707 | -1.1986
404 | 808 | -1086.4258 | -1.1943
405 | 810 | -1076.6602 | -1.1921
406 | 812 | -1069.3359 | -1.1878
407 | 814 | -1046.1426 | -1.1814
408 | 816 | -1037.5977 | -1.1763
409 | 818 | -1030.2734 | -1.1735
410 | 820 | -1016.8457 | -1.1699
411 | 822 | -1010.7422 | -1.1648
412 | 824 | -999.7559 | -1.1627
413 | 826 | -979.0039 | -1.1555
414 | 828 | -970.459 | -1.1505
415 | 830 | -958.252 | -1.1476
416 | 832 | -953.3691 | -1.1426
417 | 834 | -939.9414 | -1.139
418 | 836 | -930.1758 | -1.1347
419 | 838 | -913.0859 | -1.1268
420 | 840 | -900.8789 | -1.1232
421 | 842 | -894.7754 | -1.1182
422 | 844 | -882.5684 | -1.1153
423 | 846 | -871.582 | -1.1103
424 | 848 | -864.2578 | -1.106
425 | 850 | -854.4922 | -1.1024
426 | 852 | -836.1816 | -1.0945
427 | 854 | -823.9746 | -1.0887
428 | 856 | -814.209 | -1.0858
429 | 858 | -806.8848 | -1.0815
430 | 860 | -793.457 | -1.0758
431 | 862 | -787.3535 | -1.0729
432 | 864 | -767.8223 | -1.0636
433 | 866 | -756.8359 | -1.0593
434 | 868 | -749.5117 | -1.055
435 | 870 | -737.3047 | -1.0499
436 | 872 | -727.5391 | -1.0463
437 | 874 | -718.9941 | -1.0413
438 | 876 | -700.6836 | -1.032
439 | 878 | -687.2559 | -1.0277
440 | 880 | -681.1523 | -1.0219
441 | 882 | -667.7246 | -1.0176
442 | 884 | -659.1797 | -1.0133
443 | 886 | -649.4141 | -1.009
444 | 888 | -639.6484 | -1.0047
445 | 890 | -621.3379 | -0.99392
446 | 892 | -610.3516 | -0.98961
447 | 894 | -599.3652 | -0.98387
448 | 896 | -590.8203 | -0.97884
449 | 898 | -583.4961 | -0.97309
450 | 900 | -571.2891 | -0.96807
451 | 902 | -552.9785 | -0.96089
452 | 904 | -545.6543 | -0.95442
453 | 906 | -534.668 | -0.94868
454 | 908 | -522.4609 | -0.94365
455 | 910 | -515.1367 | -0.93862
456 | 912 | -502.9297 | -0.9336
457 | 914 | -483.3984 | -0.92426
458 | 916 | -473.6328 | -0.9178
459 | 918 | -467.5293 | -0.91277
460 | 920 | -456.543 | -0.90774
461 | 922 | -447.998 | -0.90128
462 | 924 | -439.4531 | -0.89625
463 | 926 | -428.4668 | -0.88979
464 | 928 | -405.2734 | -0.88117
465 | 930 | -400.3906 | -0.87471
466 | 932 | -386.9629 | -0.86824
467 | 934 | -375.9766 | -0.86178
468 | 936 | -367.4316 | -0.85675
469 | 938 | -361.3281 | -0.85029
470 | 940 | -338.1348 | -0.84095
471 | 942 | -329.5898 | -0.83449
472 | 944 | -322.2656 | -0.82803
473 | 946 | -311.2793 | -0.82156
474 | 948 | -297.8516 | -0.8151
475 | 950 | -292.9688 | -0.80936
476 | 952 | -270.9961 | -0.79858
477 | 954 | -260.0098 | -0.79212
478 | 956 | -251.4648 | -0.78494
479 | 958 | -245.3613 | -0.77919
480 | 960 | -233.1543 | -0.77201
481 | 962 | -222.168 | -0.76698
482 | 964 | -216.0645 | -0.7598
483 | 966 | -195.3125 | -0.74903
484 | 968 | -183.1055 | -0.74329
485 | 970 | -177.002 | -0.7361
486 | 972 | -161.1328 | -0.72892
487 | 974 | -152.5879 | -0.72102
488 | 976 | -142.8223 | -0.71528
489 | 978 | -125.7324 | -0.70379
490 | 980 | -117.1875 | -0.69589
491 | 982 | -108.6426 | -0.68871
492 | 984 | -95.2148 | -0.68152
493 | 986 | -87.8906 | -0.67434
494 | 988 | -78.125 | -0.66716
495 | 990 | -57.373 | -0.65495
496 | 992 | -47.6074 | -0.64705
497 | 994 | -40.2832 | -0.63915
498 | 996 | -29.2969 | -0.63197
499 | 998 | -18.3105 | -0.62407
500 | 1000 | -12.207 | -0.61689
501 | 1002 | 1.2207 | -0.60899
Center data before PMax, ±Pr and ±Vc Calc.
PMax (µC/cm2) | 1.2417
Pr (µC/cm2) | 0.60765
-Pr (µC/cm2) | -0.60899
Ec (kV/cm) | 126821.0321
-Ec (kV/cm) | -125431.3477
CMax-Eff (nF) | 0.7068
Offset (µC/cm2) | 0.48619
Vert. (±Pr) Shift (µC/cm2) | -0.00067327
Horiz. Shift (±Ec) | 694.8422
A (Loop Area - µC/cm2·Volts) | 11.5623
Hysteresis Version: 5.3.0 - Radiant Technologies, Inc., 1999 - 10/02/14