## Hysteresis Task
Hysteresis
Executed Version | 5.3.0
Vision Version | 5.3.1 (R)
Vision Compiled | 2014-09-10
Driver Version | 5.1.14
Windows Version | Windows 7
Processor Information | x86 (AMD or Intel) - 4 Processors
Tester Name | RT66B0914-297
Tester S/N | RT66B0914-297
Internal Amp Type | No Internal Amp
Internal Amp Serial | 0
Execution Count | 1
Excel Date | 9/12/2023 - 14:38:44
Configuration Date | 2023-12-09 13:55
Execution Date | 2023-12-09 14:38
Sample Info.
Sample Name
Lot Name
Wafer Name
Die Row/Column | 0/0
Capacitor ID | 0
Area (cm2) | 0.80489
Thickness (µm) | 2020
Mux Adjust | Disabled
Amplifier | High Voltage (HVA)
HVI Channel/Port | 1/1
DRIVE Gain Factor | 1000
DRIVE Voltage Limit | 4000
Tester Info
Tester Name | RT66B0914-297
Tester Serial Number | RT66B0914-297
Return Signal Amp. Level [Index] | 0.0021 [3]
Hysteresis Info
Task Name | Hyst-1
Max. Volts | 1616
Max. Field (kV/cm) | 8
Hysteresis Period (ms) | 1000
Preset Disabled
Profile | Standard Bipolar
Data | Valid Data
Point | Time (ms) | Field (kV/cm) | Measured Polarization (µC/cm2)
1 | 2 | 1.2207 | -0.78781
2 | 4 | 7.3242 | -0.78494
3 | 6 | 29.2969 | -0.77991
4 | 8 | 39.0625 | -0.7756
5 | 10 | 46.3867 | -0.77273
6 | 12 | 67.1387 | -0.76698
7 | 14 | 76.9043 | -0.76196
8 | 16 | 85.4492 | -0.75837
9 | 18 | 104.9805 | -0.75047
10 | 20 | 117.1875 | -0.74544
11 | 22 | 126.9531 | -0.74257
12 | 24 | 144.043 | -0.73251
13 | 26 | 155.0293 | -0.72677
14 | 28 | 163.5742 | -0.72102
15 | 30 | 181.8848 | -0.71169
16 | 32 | 192.8711 | -0.70307
17 | 34 | 205.0781 | -0.69661
18 | 36 | 222.168 | -0.6844
19 | 38 | 230.7129 | -0.6765
20 | 40 | 244.1406 | -0.6686
21 | 42 | 253.9062 | -0.65926
22 | 44 | 268.5547 | -0.64634
23 | 46 | 281.9824 | -0.637
24 | 48 | 290.5273 | -0.62623
25 | 50 | 308.8379 | -0.61186
26 | 52 | 319.8242 | -0.60037
27 | 54 | 330.8105 | -0.59032
28 | 56 | 347.9004 | -0.57308
29 | 58 | 358.8867 | -0.56231
30 | 60 | 369.873 | -0.54939
31 | 62 | 389.4043 | -0.5343
32 | 64 | 395.5078 | -0.52066
33 | 66 | 408.9355 | -0.50701
34 | 68 | 426.0254 | -0.49122
35 | 70 | 434.5703 | -0.47757
36 | 72 | 444.3359 | -0.46393
37 | 74 | 466.3086 | -0.44669
38 | 76 | 473.6328 | -0.43017
39 | 78 | 485.8398 | -0.41653
40 | 80 | 504.1504 | -0.39786
41 | 82 | 515.1367 | -0.38349
42 | 84 | 523.6816 | -0.36769
43 | 86 | 543.2129 | -0.34902
44 | 88 | 552.9785 | -0.33322
45 | 90 | 562.7441 | -0.31886
46 | 92 | 583.4961 | -0.29803
47 | 94 | 589.5996 | -0.28223
48 | 96 | 603.0273 | -0.26715
49 | 98 | 617.6758 | -0.24561
50 | 100 | 629.8828 | -0.22909
51 | 102 | 639.6484 | -0.21185
52 | 104 | 656.7383 | -0.19103
53 | 106 | 670.166 | -0.17379
54 | 108 | 677.4902 | -0.15727
55 | 110 | 687.2559 | -0.14076
56 | 112 | 705.5664 | -0.11921
57 | 114 | 720.2148 | -0.10126
58 | 116 | 726.3184 | -0.084024
59 | 118 | 748.291 | -0.061761
60 | 120 | 754.3945 | -0.043089
61 | 122 | 765.3809 | -0.025135
62 | 124 | 787.3535 | -0.0035908
63 | 126 | 793.457 | 0.017236
64 | 128 | 808.1055 | 0.033753
65 | 130 | 823.9746 | 0.05817
66 | 132 | 834.9609 | 0.07756
67 | 134 | 844.7266 | 0.09695
68 | 136 | 861.8164 | 0.12137
69 | 138 | 875.2441 | 0.14004
70 | 140 | 885.0098 | 0.15943
71 | 142 | 903.3203 | 0.18456
72 | 144 | 911.8652 | 0.20539
73 | 146 | 919.1895 | 0.22478
74 | 148 | 941.1621 | 0.25063
75 | 150 | 952.1484 | 0.27218
76 | 152 | 963.1348 | 0.29301
77 | 154 | 981.4453 | 0.31886
78 | 156 | 987.5488 | 0.3404
79 | 158 | 1002.1973 | 0.36123
80 | 160 | 1019.2871 | 0.3878
81 | 162 | 1029.0527 | 0.41078
82 | 164 | 1038.8184 | 0.43089
83 | 166 | 1055.9082 | 0.4589
84 | 168 | 1070.5566 | 0.48188
85 | 170 | 1076.6602 | 0.50342
86 | 172 | 1097.4121 | 0.53143
87 | 174 | 1108.3984 | 0.55585
88 | 176 | 1114.502 | 0.57883
89 | 178 | 1126.709 | 0.59894
90 | 180 | 1145.0195 | 0.62695
91 | 182 | 1156.0059 | 0.65064
92 | 184 | 1165.7715 | 0.67363
93 | 186 | 1181.6406 | 0.70307
94 | 188 | 1191.4062 | 0.7282
95 | 190 | 1202.3926 | 0.75262
96 | 192 | 1224.3652 | 0.78207
97 | 194 | 1230.4688 | 0.80792
98 | 196 | 1240.2344 | 0.83234
99 | 198 | 1259.7656 | 0.86322
100 | 200 | 1271.9727 | 0.89051
101 | 202 | 1280.5176 | 0.91492
102 | 204 | 1300.0488 | 0.94652
103 | 206 | 1309.8145 | 0.97453
104 | 208 | 1318.3594 | 1.0011
105 | 210 | 1341.5527 | 1.0327
106 | 212 | 1347.6562 | 1.0621
107 | 214 | 1358.6426 | 1.0887
108 | 216 | 1376.9531 | 1.1218
109 | 218 | 1390.3809 | 1.1512
110 | 220 | 1396.4844 | 1.1792
111 | 222 | 1418.457 | 1.2144
112 | 224 | 1428.2227 | 1.2431
113 | 226 | 1435.5469 | 1.2726
114 | 228 | 1453.8574 | 1.3085
115 | 230 | 1467.2852 | 1.3394
116 | 232 | 1478.2715 | 1.3695
117 | 234 | 1496.582 | 1.4047
118 | 236 | 1505.127 | 1.4385
119 | 238 | 1516.1133 | 1.4686
120 | 240 | 1534.4238 | 1.506
121 | 242 | 1541.748 | 1.5383
122 | 244 | 1552.7344 | 1.5713
123 | 246 | 1574.707 | 1.6108
124 | 248 | 1580.8105 | 1.646
125 | 250 | 1590.5762 | 1.6805
126 | 252 | 1602.7832 | 1.7135
127 | 254 | 1590.5762 | 1.7322
128 | 256 | 1584.4727 | 1.7451
129 | 258 | 1569.8242 | 1.7544
130 | 260 | 1550.293 | 1.7573
131 | 262 | 1542.9688 | 1.7616
132 | 264 | 1534.4238 | 1.7631
133 | 266 | 1511.2305 | 1.7623
134 | 268 | 1506.3477 | 1.7631
135 | 270 | 1496.582 | 1.7623
136 | 272 | 1475.8301 | 1.758
137 | 274 | 1462.4023 | 1.758
138 | 276 | 1457.5195 | 1.7552
139 | 278 | 1435.5469 | 1.7494
140 | 280 | 1425.7812 | 1.7473
141 | 282 | 1416.0156 | 1.7444
142 | 284 | 1396.4844 | 1.7394
143 | 286 | 1389.1602 | 1.7365
144 | 288 | 1375.7324 | 1.7343
145 | 290 | 1357.4219 | 1.7264
146 | 292 | 1346.4355 | 1.7221
147 | 294 | 1340.332 | 1.7214
148 | 296 | 1320.8008 | 1.7142
149 | 298 | 1309.8145 | 1.7099
150 | 300 | 1298.8281 | 1.7063
151 | 302 | 1279.2969 | 1.7006
152 | 304 | 1273.1934 | 1.6963
153 | 306 | 1260.9863 | 1.6934
154 | 308 | 1243.8965 | 1.6848
155 | 310 | 1231.6895 | 1.6819
156 | 312 | 1223.1445 | 1.6776
157 | 314 | 1202.3926 | 1.6711
158 | 316 | 1192.627 | 1.6675
159 | 318 | 1184.082 | 1.6625
160 | 320 | 1165.7715 | 1.6553
161 | 322 | 1157.2266 | 1.6517
162 | 324 | 1143.7988 | 1.6467
163 | 326 | 1126.709 | 1.6403
164 | 328 | 1115.7227 | 1.6345
165 | 330 | 1105.957 | 1.6309
166 | 332 | 1094.9707 | 1.6273
167 | 334 | 1079.1016 | 1.6187
168 | 336 | 1066.8945 | 1.6151
169 | 338 | 1059.5703 | 1.6108
170 | 340 | 1040.0391 | 1.6029
171 | 342 | 1030.2734 | 1.5986
172 | 344 | 1018.0664 | 1.5943
173 | 346 | 999.7559 | 1.585
174 | 348 | 988.7695 | 1.5806
175 | 350 | 981.4453 | 1.5763
176 | 352 | 959.4727 | 1.567
177 | 354 | 953.3691 | 1.5634
178 | 356 | 942.3828 | 1.5584
179 | 358 | 921.6309 | 1.5491
180 | 360 | 910.6445 | 1.5447
181 | 362 | 902.0996 | 1.5397
182 | 364 | 883.7891 | 1.5304
183 | 366 | 871.582 | 1.5254
184 | 368 | 866.6992 | 1.5196
185 | 370 | 848.3887 | 1.5117
186 | 372 | 834.9609 | 1.5067
187 | 374 | 823.9746 | 1.5009
188 | 376 | 806.8848 | 1.493
189 | 378 | 793.457 | 1.4873
190 | 380 | 784.9121 | 1.4815
191 | 382 | 765.3809 | 1.4722
192 | 384 | 756.8359 | 1.4657
193 | 386 | 748.291 | 1.4614
194 | 388 | 727.5391 | 1.4521
195 | 390 | 717.7734 | 1.4464
196 | 392 | 710.4492 | 1.4406
197 | 394 | 689.6973 | 1.4306
198 | 396 | 677.4902 | 1.4234
199 | 398 | 671.3867 | 1.4176
200 | 400 | 662.8418 | 1.4133
201 | 402 | 640.8691 | 1.4025
202 | 404 | 629.8828 | 1.3975
203 | 406 | 621.3379 | 1.3903
204 | 408 | 599.3652 | 1.381
205 | 410 | 590.8203 | 1.3738
206 | 412 | 581.0547 | 1.3681
207 | 414 | 565.1855 | 1.3573
208 | 416 | 550.5371 | 1.3516
209 | 418 | 544.4336 | 1.3458
210 | 420 | 526.123 | 1.3329
211 | 422 | 516.3574 | 1.3271
212 | 424 | 502.9297 | 1.3207
213 | 426 | 488.2812 | 1.3106
214 | 428 | 473.6328 | 1.3034
215 | 430 | 465.0879 | 1.297
216 | 432 | 444.3359 | 1.2841
217 | 434 | 438.2324 | 1.2783
218 | 436 | 424.8047 | 1.2718
219 | 438 | 410.1562 | 1.2604
220 | 440 | 399.1699 | 1.2525
221 | 442 | 391.8457 | 1.2453
222 | 444 | 367.4316 | 1.2338
223 | 446 | 360.1074 | 1.2266
224 | 448 | 347.9004 | 1.2173
225 | 450 | 328.3691 | 1.2065
226 | 452 | 318.6035 | 1.1986
227 | 454 | 311.2793 | 1.19
228 | 456 | 289.3066 | 1.1792
229 | 458 | 284.4238 | 1.1706
230 | 460 | 273.4375 | 1.1634
231 | 462 | 256.3477 | 1.1512
232 | 464 | 239.2578 | 1.1419
233 | 466 | 233.1543 | 1.1347
234 | 468 | 220.9473 | 1.1253
235 | 470 | 203.8574 | 1.1139
236 | 472 | 192.8711 | 1.1045
237 | 474 | 185.5469 | 1.0966
238 | 476 | 166.0156 | 1.0837
239 | 478 | 155.0293 | 1.0744
240 | 480 | 145.2637 | 1.0657
241 | 482 | 126.9531 | 1.0528
242 | 484 | 114.7461 | 1.0435
243 | 486 | 104.9805 | 1.0349
244 | 488 | 87.8906 | 1.0198
245 | 490 | 80.5664 | 1.0104
246 | 492 | 67.1387 | 1.0011
247 | 494 | 47.6074 | 0.98746
248 | 496 | 41.5039 | 0.9774
249 | 498 | 26.8555 | 0.96735
250 | 500 | 7.3242 | 0.9537
251 | 502 | -1.2207 | 0.94221
252 | 504 | -7.3242 | 0.93288
253 | 506 | -19.5312 | 0.92139
254 | 508 | -28.0762 | 0.91205
255 | 510 | -47.6074 | 0.89841
256 | 512 | -54.9316 | 0.88835
257 | 514 | -69.5801 | 0.8783
258 | 516 | -87.8906 | 0.86322
259 | 518 | -96.4355 | 0.85173
260 | 520 | -104.9805 | 0.84095
261 | 522 | -125.7324 | 0.82516
262 | 524 | -136.7188 | 0.81366
263 | 526 | -142.8223 | 0.80217
264 | 528 | -166.0156 | 0.78637
265 | 530 | -175.7812 | 0.77417
266 | 532 | -185.5469 | 0.76339
267 | 534 | -201.416 | 0.74759
268 | 536 | -214.8438 | 0.73539
269 | 538 | -219.7266 | 0.72246
270 | 540 | -241.6992 | 0.70666
271 | 542 | -249.0234 | 0.69445
272 | 544 | -263.6719 | 0.68081
273 | 546 | -281.9824 | 0.66429
274 | 548 | -291.748 | 0.65064
275 | 550 | -300.293 | 0.63844
276 | 552 | -322.2656 | 0.61976
277 | 554 | -328.3691 | 0.60684
278 | 556 | -335.6934 | 0.59247
279 | 558 | -360.1074 | 0.57524
280 | 560 | -369.873 | 0.56231
281 | 562 | -378.418 | 0.54795
282 | 564 | -395.5078 | 0.52928
283 | 566 | -407.7148 | 0.51563
284 | 568 | -415.0391 | 0.50127
285 | 570 | -434.5703 | 0.48188
286 | 572 | -443.1152 | 0.4668
287 | 574 | -456.543 | 0.45172
288 | 576 | -467.5293 | 0.43951
289 | 578 | -483.3984 | 0.42012
290 | 580 | -491.9434 | 0.40432
291 | 582 | -502.9297 | 0.38996
292 | 584 | -526.123 | 0.36841
293 | 586 | -532.2266 | 0.35405
294 | 588 | -544.4336 | 0.33825
295 | 590 | -562.7441 | 0.31742
296 | 592 | -573.7305 | 0.30091
297 | 594 | -582.2754 | 0.28511
298 | 596 | -599.3652 | 0.265
299 | 598 | -611.5723 | 0.24848
300 | 600 | -622.5586 | 0.23196
301 | 602 | -642.0898 | 0.2097
302 | 604 | -648.1934 | 0.19175
303 | 606 | -659.1797 | 0.17451
304 | 608 | -678.7109 | 0.15368
305 | 610 | -688.4766 | 0.13573
306 | 612 | -698.2422 | 0.11706
307 | 614 | -716.5527 | 0.094078
308 | 616 | -727.5391 | 0.076842
309 | 618 | -734.8633 | 0.059606
310 | 620 | -754.3945 | 0.035908
311 | 622 | -764.1602 | 0.017236
312 | 624 | -777.5879 | -0.0014363
313 | 626 | -797.1191 | -0.026572
314 | 628 | -804.4434 | -0.045243
315 | 630 | -812.9883 | -0.063915
316 | 632 | -833.7402 | -0.088333
317 | 634 | -845.9473 | -0.107
318 | 636 | -852.0508 | -0.12783
319 | 638 | -875.2441 | -0.15297
320 | 640 | -883.7891 | -0.17307
321 | 642 | -892.334 | -0.19318
322 | 644 | -904.541 | -0.21257
323 | 646 | -920.4102 | -0.23843
324 | 648 | -932.6172 | -0.25925
325 | 650 | -941.1621 | -0.27864
326 | 652 | -961.9141 | -0.30521
327 | 654 | -969.2383 | -0.32676
328 | 656 | -979.0039 | -0.3483
329 | 658 | -1002.1973 | -0.37416
330 | 660 | -1010.7422 | -0.39714
331 | 662 | -1020.5078 | -0.4194
332 | 664 | -1036.377 | -0.44597
333 | 666 | -1044.9219 | -0.46823
334 | 668 | -1059.5703 | -0.49122
335 | 670 | -1077.8809 | -0.51922
336 | 672 | -1087.6465 | -0.5422
337 | 674 | -1093.75 | -0.5659
338 | 676 | -1113.2812 | -0.59391
339 | 678 | -1127.9297 | -0.61761
340 | 680 | -1136.4746 | -0.64203
341 | 682 | -1157.2266 | -0.67147
342 | 684 | -1163.3301 | -0.69589
343 | 686 | -1173.0957 | -0.71959
344 | 688 | -1193.8477 | -0.74975
345 | 690 | -1204.834 | -0.77632
346 | 692 | -1212.1582 | -0.80002
347 | 694 | -1231.6895 | -0.8309
348 | 696 | -1242.6758 | -0.85604
349 | 698 | -1252.4414 | -0.88189
350 | 700 | -1271.9727 | -0.91277
351 | 702 | -1280.5176 | -0.93862
352 | 704 | -1289.0625 | -0.96519
353 | 706 | -1311.0352 | -0.99679
354 | 708 | -1319.5801 | -1.0241
355 | 710 | -1330.5664 | -1.0507
356 | 712 | -1347.6562 | -1.083
357 | 714 | -1358.6426 | -1.1103
358 | 716 | -1369.6289 | -1.1376
359 | 718 | -1375.7324 | -1.1641
360 | 720 | -1396.4844 | -1.1972
361 | 722 | -1406.25 | -1.2259
362 | 724 | -1417.2363 | -1.2532
363 | 726 | -1436.7676 | -1.2862
364 | 728 | -1444.0918 | -1.3171
365 | 730 | -1453.8574 | -1.3451
366 | 732 | -1472.168 | -1.3788
367 | 734 | -1485.5957 | -1.4112
368 | 736 | -1495.3613 | -1.4413
369 | 738 | -1513.6719 | -1.4772
370 | 740 | -1520.9961 | -1.5088
371 | 742 | -1531.9824 | -1.539
372 | 744 | -1555.1758 | -1.5778
373 | 746 | -1564.9414 | -1.6122
374 | 748 | -1571.0449 | -1.6431
375 | 750 | -1589.3555 | -1.6819
376 | 752 | -1601.5625 | -1.7171
377 | 754 | -1591.7969 | -1.7379
378 | 756 | -1571.0449 | -1.7465
379 | 758 | -1563.7207 | -1.7544
380 | 760 | -1552.7344 | -1.7602
381 | 762 | -1534.4238 | -1.7609
382 | 764 | -1522.2168 | -1.7623
383 | 766 | -1513.6719 | -1.7631
384 | 768 | -1494.1406 | -1.7609
385 | 770 | -1484.375 | -1.7602
386 | 772 | -1473.3887 | -1.7595
387 | 774 | -1456.2988 | -1.7544
388 | 776 | -1447.7539 | -1.7523
389 | 778 | -1436.7676 | -1.7494
390 | 780 | -1416.0156 | -1.7458
391 | 782 | -1408.6914 | -1.743
392 | 784 | -1395.2637 | -1.7401
393 | 786 | -1375.7324 | -1.7343
394 | 788 | -1370.8496 | -1.73
395 | 790 | -1361.084 | -1.7264
396 | 792 | -1348.877 | -1.725
397 | 794 | -1330.5664 | -1.7185
398 | 796 | -1322.0215 | -1.7149
399 | 798 | -1308.5938 | -1.7106
400 | 800 | -1289.0625 | -1.7035
401 | 802 | -1280.5176 | -1.7013
402 | 804 | -1274.4141 | -1.6977
403 | 806 | -1252.4414 | -1.6898
404 | 808 | -1242.6758 | -1.6855
405 | 810 | -1234.1309 | -1.6826
406 | 812 | -1215.8203 | -1.6747
407 | 814 | -1201.1719 | -1.6704
408 | 816 | -1192.627 | -1.6683
409 | 818 | -1173.0957 | -1.6611
410 | 820 | -1164.5508 | -1.6568
411 | 822 | -1153.5645 | -1.6525
412 | 824 | -1136.4746 | -1.6446
413 | 826 | -1129.1504 | -1.6417
414 | 828 | -1115.7227 | -1.6367
415 | 830 | -1094.9707 | -1.6302
416 | 832 | -1088.8672 | -1.6237
417 | 834 | -1075.4395 | -1.6201
418 | 836 | -1055.9082 | -1.6122
419 | 838 | -1049.8047 | -1.6079
420 | 840 | -1040.0391 | -1.6043
421 | 842 | -1019.2871 | -1.5957
422 | 844 | -1009.5215 | -1.5907
423 | 846 | -999.7559 | -1.5871
424 | 848 | -977.7832 | -1.5785
425 | 850 | -968.0176 | -1.5727
426 | 852 | -960.6934 | -1.5684
427 | 854 | -943.6035 | -1.5605
428 | 856 | -932.6172 | -1.5548
429 | 858 | -920.4102 | -1.5505
430 | 860 | -902.0996 | -1.5426
431 | 862 | -894.7754 | -1.5368
432 | 864 | -880.127 | -1.5325
433 | 866 | -871.582 | -1.5268
434 | 868 | -855.7129 | -1.5182
435 | 870 | -845.9473 | -1.5131
436 | 872 | -833.7402 | -1.5081
437 | 874 | -815.4297 | -1.4995
438 | 876 | -804.4434 | -1.493
439 | 878 | -795.8984 | -1.4902
440 | 880 | -776.3672 | -1.4794
441 | 882 | -765.3809 | -1.4744
442 | 884 | -759.2773 | -1.4686
443 | 886 | -739.7461 | -1.4593
444 | 888 | -727.5391 | -1.455
445 | 890 | -716.5527 | -1.4478
446 | 892 | -699.4629 | -1.4377
447 | 894 | -687.2559 | -1.432
448 | 896 | -678.7109 | -1.4277
449 | 898 | -660.4004 | -1.4169
450 | 900 | -651.8555 | -1.4112
451 | 902 | -642.0898 | -1.4054
452 | 904 | -618.8965 | -1.3954
453 | 906 | -610.3516 | -1.3896
454 | 908 | -603.0273 | -1.3824
455 | 910 | -583.4961 | -1.3724
456 | 912 | -570.0684 | -1.3659
457 | 914 | -563.9648 | -1.3602
458 | 916 | -545.6543 | -1.3501
459 | 918 | -532.2266 | -1.3429
460 | 920 | -522.4609 | -1.3358
461 | 922 | -502.9297 | -1.3264
462 | 924 | -495.6055 | -1.3192
463 | 926 | -485.8398 | -1.3113
464 | 928 | -466.3086 | -1.3006
465 | 930 | -455.3223 | -1.2948
466 | 932 | -449.2188 | -1.2876
467 | 934 | -435.791 | -1.2805
468 | 936 | -415.0391 | -1.2697
469 | 938 | -410.1562 | -1.2625
470 | 940 | -400.3906 | -1.2553
471 | 942 | -379.6387 | -1.2446
472 | 944 | -368.6523 | -1.2367
473 | 946 | -357.666 | -1.2302
474 | 948 | -339.3555 | -1.2187
475 | 950 | -330.8105 | -1.2101
476 | 952 | -317.3828 | -1.2029
477 | 954 | -303.9551 | -1.1907
478 | 956 | -292.9688 | -1.1828
479 | 958 | -280.7617 | -1.1749
480 | 960 | -261.2305 | -1.1627
481 | 962 | -251.4648 | -1.1533
482 | 964 | -242.9199 | -1.1462
483 | 966 | -224.6094 | -1.134
484 | 968 | -213.623 | -1.1246
485 | 970 | -202.6367 | -1.1174
486 | 972 | -186.7676 | -1.1045
487 | 974 | -173.3398 | -1.0952
488 | 976 | -164.7949 | -1.0873
489 | 978 | -147.7051 | -1.0729
490 | 980 | -135.498 | -1.0643
491 | 982 | -128.1738 | -1.0557
492 | 984 | -103.7598 | -1.042
493 | 986 | -96.4355 | -1.0334
494 | 988 | -90.332 | -1.0226
495 | 990 | -69.5801 | -1.0112
496 | 992 | -59.8145 | -0.99967
497 | 994 | -47.6074 | -0.99105
498 | 996 | -26.8555 | -0.97668
499 | 998 | -20.752 | -0.96591
500 | 1000 | -12.207 | -0.95658
501 | 1002 | 0 | -0.94724
Center data before PMax, ±Pr and ±Vc Calc.
PMax (µC/cm2) | 1.7135
Pr (µC/cm2) | 0.94386
-Pr (µC/cm2) | -0.94724
Ec (kV/cm) | 159257.9809
-Ec (kV/cm) | -156864.1076
CMax-Eff (nF) | 0.85346
Offset (µC/cm2) | 0.78781
Vert. (±Pr) Shift (µC/cm2) | -0.0016928
Horiz. Shift (±Ec) | 1196.9367
A (Loop Area - µC/cm2·Volts) | 20.5618
Hysteresis Version: 5.3.0 - Radiant Technologies, Inc., 1999 - 10/02/14