## Hysteresis Task
Hysteresis
Executed Version | 5.3.0
Vision Version | 5.3.1 (R)
Vision Compiled | 2014-09-10
Driver Version | 5.1.14
Windows Version | Windows 7
Processor Information | x86 (AMD or Intel) - 4 Processors
Tester Name | RT66B0914-297
Tester S/N | RT66B0914-297
Internal Amp Type | No Internal Amp
Internal Amp Serial | 0
Execution Count | 1
Excel Date | 9/12/2023 - 14:39:56
Configuration Date | 2023-12-09 13:55
Execution Date | 2023-12-09 14:39
Sample Info.
Sample Name
Lot Name
Wafer Name
Die Row/Column | 0/0
Capacitor ID | 0
Area (cm2) | 0.80489
Thickness (µm) | 2020
Mux Adjust | Disabled
Amplifier | High Voltage (HVA)
HVI Channel/Port | 1/1
DRIVE Gain Factor | 1000
DRIVE Voltage Limit | 4000
Tester Info
Tester Name | RT66B0914-297
Tester Serial Number | RT66B0914-297
Return Signal Amp. Level [Index] | 0.0021 [3]
Hysteresis Info
Task Name | Hyst-1
Max. Volts | 1818
Max. Field (kV/cm) | 9
Hysteresis Period (ms) | 1000
Preset Disabled
Profile | Standard Bipolar
Data | Valid Data
Point | Time (ms) | Field (kV/cm) | Measured Polarization (µC/cm2)
1 | 2 | -1.2207 | -1.2112
2 | 4 | 8.5449 | -1.2069
3 | 6 | 26.8555 | -1.2018
4 | 8 | 36.6211 | -1.199
5 | 10 | 56.1523 | -1.1925
6 | 12 | 68.3594 | -1.1889
7 | 14 | 85.4492 | -1.1824
8 | 16 | 98.877 | -1.1774
9 | 18 | 118.4082 | -1.1695
10 | 20 | 128.1738 | -1.1652
11 | 22 | 144.043 | -1.1566
12 | 24 | 156.25 | -1.1501
13 | 26 | 173.3398 | -1.1401
14 | 28 | 183.1055 | -1.1343
15 | 30 | 201.416 | -1.1221
16 | 32 | 216.0645 | -1.1156
17 | 34 | 230.7129 | -1.1027
18 | 36 | 241.6992 | -1.0927
19 | 38 | 264.8926 | -1.079
20 | 40 | 273.4375 | -1.069
21 | 42 | 290.5273 | -1.0532
22 | 44 | 301.5137 | -1.0431
23 | 46 | 319.8242 | -1.0259
24 | 48 | 327.1484 | -1.0122
25 | 50 | 346.6797 | -0.99428
26 | 52 | 360.1074 | -0.98135
27 | 54 | 375.9766 | -0.96268
28 | 56 | 386.9629 | -0.94688
29 | 58 | 410.1562 | -0.92677
30 | 60 | 416.2598 | -0.91097
31 | 62 | 435.791 | -0.89087
32 | 64 | 447.998 | -0.87291
33 | 66 | 466.3086 | -0.85137
34 | 68 | 473.6328 | -0.83341
35 | 70 | 493.1641 | -0.81043
36 | 72 | 504.1504 | -0.7932
37 | 74 | 522.4609 | -0.76878
38 | 76 | 532.2266 | -0.75083
39 | 78 | 552.9785 | -0.72569
40 | 80 | 561.5234 | -0.70486
41 | 82 | 579.834 | -0.68045
42 | 84 | 592.041 | -0.66034
43 | 86 | 612.793 | -0.63449
44 | 88 | 622.5586 | -0.61294
45 | 90 | 640.8691 | -0.58709
46 | 92 | 646.9727 | -0.56626
47 | 94 | 672.6074 | -0.53897
48 | 96 | 679.9316 | -0.51599
49 | 98 | 687.2559 | -0.49516
50 | 100 | 708.0078 | -0.46931
51 | 102 | 718.9941 | -0.44705
52 | 104 | 736.084 | -0.41904
53 | 106 | 743.4082 | -0.39678
54 | 108 | 765.3809 | -0.36805
55 | 110 | 775.1465 | -0.34435
56 | 112 | 798.3398 | -0.31347
57 | 114 | 803.2227 | -0.29049
58 | 116 | 825.1953 | -0.25961
59 | 118 | 836.1816 | -0.23519
60 | 120 | 853.2715 | -0.2036
61 | 122 | 861.8164 | -0.17846
62 | 124 | 883.7891 | -0.14614
63 | 126 | 894.7754 | -0.12101
64 | 128 | 913.0859 | -0.088692
65 | 130 | 922.8516 | -0.062838
66 | 132 | 939.9414 | -0.029803
67 | 134 | 952.1484 | -0.0010772
68 | 136 | 969.2383 | 0.031958
69 | 138 | 979.0039 | 0.059966
70 | 140 | 998.5352 | 0.093719
71 | 142 | 1010.7422 | 0.12244
72 | 144 | 1027.832 | 0.15692
73 | 146 | 1035.1562 | 0.18564
74 | 148 | 1058.3496 | 0.22227
75 | 150 | 1066.8945 | 0.25099
76 | 152 | 1085.2051 | 0.2869
77 | 154 | 1094.9707 | 0.31706
78 | 156 | 1118.1641 | 0.35441
79 | 158 | 1126.709 | 0.38457
80 | 160 | 1147.4609 | 0.4212
81 | 162 | 1153.5645 | 0.45351
82 | 164 | 1175.5371 | 0.49086
83 | 166 | 1181.6406 | 0.52389
84 | 168 | 1201.1719 | 0.56195
85 | 170 | 1210.9375 | 0.59499
86 | 172 | 1235.3516 | 0.63449
87 | 174 | 1240.2344 | 0.66752
88 | 176 | 1260.9863 | 0.7063
89 | 178 | 1273.1934 | 0.74149
90 | 180 | 1290.2832 | 0.78243
91 | 182 | 1298.8281 | 0.81761
92 | 184 | 1320.8008 | 0.85783
93 | 186 | 1331.7871 | 0.89374
94 | 188 | 1348.877 | 0.93467
95 | 190 | 1359.8633 | 0.9713
96 | 192 | 1368.4082 | 1.0058
97 | 194 | 1389.1602 | 1.0467
98 | 196 | 1394.043 | 1.0826
99 | 198 | 1417.2363 | 1.125
100 | 200 | 1424.5605 | 1.1623
101 | 202 | 1446.5332 | 1.2054
102 | 204 | 1453.8574 | 1.2435
103 | 206 | 1475.8301 | 1.2902
104 | 208 | 1488.0371 | 1.3282
105 | 210 | 1506.3477 | 1.3742
106 | 212 | 1511.2305 | 1.413
107 | 214 | 1534.4238 | 1.4589
108 | 216 | 1545.4102 | 1.4999
109 | 218 | 1561.2793 | 1.5473
110 | 220 | 1573.4863 | 1.5889
111 | 222 | 1594.2383 | 1.6377
112 | 224 | 1600.3418 | 1.6801
113 | 226 | 1619.873 | 1.7297
114 | 228 | 1628.418 | 1.7735
115 | 230 | 1649.1699 | 1.8245
116 | 232 | 1660.1562 | 1.869
117 | 234 | 1677.2461 | 1.9221
118 | 236 | 1688.2324 | 1.9681
119 | 238 | 1710.2051 | 2.0212
120 | 240 | 1718.75 | 2.0686
121 | 242 | 1735.8398 | 2.1246
122 | 244 | 1746.8262 | 2.1728
123 | 246 | 1767.5781 | 2.2302
124 | 248 | 1777.3438 | 2.2812
125 | 250 | 1798.0957 | 2.3401
126 | 252 | 1802.9785 | 2.394
127 | 254 | 1796.875 | 2.427
128 | 256 | 1777.3438 | 2.4457
129 | 258 | 1766.3574 | 2.4615
130 | 260 | 1748.0469 | 2.4694
131 | 262 | 1737.0605 | 2.4765
132 | 264 | 1718.75 | 2.478
133 | 266 | 1708.9844 | 2.483
134 | 268 | 1688.2324 | 2.4816
135 | 270 | 1678.4668 | 2.483
136 | 272 | 1658.9355 | 2.4801
137 | 274 | 1651.6113 | 2.4794
138 | 276 | 1630.8594 | 2.4751
139 | 278 | 1619.873 | 2.4722
140 | 280 | 1601.5625 | 2.4679
141 | 282 | 1593.0176 | 2.4658
142 | 284 | 1573.4863 | 2.4593
143 | 286 | 1561.2793 | 2.4586
144 | 288 | 1541.748 | 2.4528
145 | 290 | 1533.2031 | 2.4478
146 | 292 | 1516.1133 | 2.4421
147 | 294 | 1503.9062 | 2.4385
148 | 296 | 1483.1543 | 2.4327
149 | 298 | 1474.6094 | 2.4284
150 | 300 | 1453.8574 | 2.422
151 | 302 | 1448.9746 | 2.4169
152 | 304 | 1425.7812 | 2.4119
153 | 306 | 1414.7949 | 2.4076
154 | 308 | 1396.4844 | 2.4011
155 | 310 | 1386.7188 | 2.3961
156 | 312 | 1369.6289 | 2.3889
157 | 314 | 1358.6426 | 2.3846
158 | 316 | 1347.6562 | 2.3789
159 | 318 | 1329.3457 | 2.3746
160 | 320 | 1318.3594 | 2.3688
161 | 322 | 1302.4902 | 2.3616
162 | 324 | 1289.0625 | 2.3566
163 | 326 | 1270.752 | 2.348
164 | 328 | 1262.207 | 2.3437
165 | 330 | 1240.2344 | 2.3365
166 | 332 | 1234.1309 | 2.3315
167 | 334 | 1210.9375 | 2.3221
168 | 336 | 1202.3926 | 2.3178
169 | 338 | 1185.3027 | 2.3099
170 | 340 | 1175.5371 | 2.3049
171 | 342 | 1152.3438 | 2.2956
172 | 344 | 1145.0195 | 2.2913
173 | 346 | 1126.709 | 2.2826
174 | 348 | 1116.9434 | 2.274
175 | 350 | 1097.4121 | 2.2683
176 | 352 | 1083.9844 | 2.2633
177 | 354 | 1069.3359 | 2.2546
178 | 356 | 1060.791 | 2.2496
179 | 358 | 1038.8184 | 2.2403
180 | 360 | 1031.4941 | 2.2352
181 | 362 | 1008.3008 | 2.2252
182 | 364 | 1002.1973 | 2.2187
183 | 366 | 981.4453 | 2.2101
184 | 368 | 970.459 | 2.2044
185 | 370 | 952.1484 | 2.1943
186 | 372 | 939.9414 | 2.1878
187 | 374 | 924.0723 | 2.1785
188 | 376 | 911.8652 | 2.1728
189 | 378 | 891.1133 | 2.1634
190 | 380 | 883.7891 | 2.1555
191 | 382 | 864.2578 | 2.1462
192 | 384 | 853.2715 | 2.1404
193 | 386 | 832.5195 | 2.1311
194 | 388 | 823.9746 | 2.1239
195 | 390 | 803.2227 | 2.1117
196 | 392 | 797.1191 | 2.1053
197 | 394 | 775.1465 | 2.0959
198 | 396 | 765.3809 | 2.088
199 | 398 | 748.291 | 2.0765
200 | 400 | 736.084 | 2.0708
201 | 402 | 718.9941 | 2.0607
202 | 404 | 708.0078 | 2.0521
203 | 406 | 690.918 | 2.0406
204 | 408 | 682.373 | 2.0334
205 | 410 | 671.3867 | 2.027
206 | 412 | 646.9727 | 2.0155
207 | 414 | 640.8691 | 2.009
208 | 416 | 623.7793 | 1.9968
209 | 418 | 610.3516 | 1.9889
210 | 420 | 593.2617 | 1.9767
211 | 422 | 583.4961 | 1.9688
212 | 424 | 563.9648 | 1.9573
213 | 426 | 550.5371 | 1.9487
214 | 428 | 533.4473 | 1.9365
215 | 430 | 521.2402 | 1.9286
216 | 432 | 506.5918 | 1.9164
217 | 434 | 494.3848 | 1.907
218 | 436 | 476.0742 | 1.8934
219 | 438 | 467.5293 | 1.8848
220 | 440 | 447.998 | 1.8719
221 | 442 | 434.5703 | 1.8632
222 | 444 | 418.7012 | 1.8496
223 | 446 | 408.9355 | 1.8417
224 | 448 | 388.1836 | 1.8281
225 | 450 | 382.0801 | 1.8194
226 | 452 | 357.666 | 1.8029
227 | 454 | 350.3418 | 1.7943
228 | 456 | 330.8105 | 1.7799
229 | 458 | 318.6035 | 1.7706
230 | 460 | 300.293 | 1.757
231 | 462 | 292.9688 | 1.7455
232 | 464 | 273.4375 | 1.7318
233 | 466 | 262.4512 | 1.7203
234 | 468 | 242.9199 | 1.7052
235 | 470 | 231.9336 | 1.6952
236 | 472 | 214.8438 | 1.6801
237 | 474 | 205.0781 | 1.6693
238 | 476 | 184.3262 | 1.6528
239 | 478 | 173.3398 | 1.6421
240 | 480 | 153.8086 | 1.6277
241 | 482 | 146.4844 | 1.6148
242 | 484 | 124.5117 | 1.599
243 | 486 | 118.4082 | 1.5868
244 | 488 | 97.6562 | 1.5695
245 | 490 | 89.1113 | 1.558
246 | 492 | 68.3594 | 1.5401
247 | 494 | 57.373 | 1.5271
248 | 496 | 41.5039 | 1.5106
249 | 498 | 28.0762 | 1.4984
250 | 500 | 9.7656 | 1.4805
251 | 502 | -1.2207 | 1.4675
252 | 504 | -8.5449 | 1.4539
253 | 506 | -18.3105 | 1.4424
254 | 508 | -36.6211 | 1.4259
255 | 510 | -50.0488 | 1.413
256 | 512 | -65.918 | 1.3943
257 | 514 | -79.3457 | 1.3799
258 | 516 | -97.6562 | 1.3627
259 | 518 | -104.9805 | 1.3483
260 | 520 | -125.7324 | 1.3289
261 | 522 | -133.0566 | 1.3139
262 | 524 | -155.0293 | 1.2952
263 | 526 | -164.7949 | 1.2787
264 | 528 | -184.3262 | 1.2586
265 | 530 | -195.3125 | 1.2428
266 | 532 | -212.4023 | 1.2241
267 | 534 | -220.9473 | 1.2083
268 | 536 | -240.4785 | 1.1867
269 | 538 | -250.2441 | 1.1709
270 | 540 | -269.7754 | 1.1487
271 | 542 | -284.4238 | 1.1314
272 | 544 | -300.293 | 1.1099
273 | 546 | -307.6172 | 1.0919
274 | 548 | -327.1484 | 1.0711
275 | 550 | -338.1348 | 1.0539
276 | 552 | -360.1074 | 1.0302
277 | 554 | -369.873 | 1.013
278 | 556 | -385.7422 | 0.98925
279 | 558 | -395.5078 | 0.97058
280 | 560 | -416.2598 | 0.94616
281 | 562 | -428.4668 | 0.92893
282 | 564 | -445.5566 | 0.90379
283 | 566 | -454.1016 | 0.8844
284 | 568 | -473.6328 | 0.85927
285 | 570 | -483.3984 | 0.8406
286 | 572 | -505.3711 | 0.81474
287 | 574 | -512.6953 | 0.79392
288 | 576 | -532.2266 | 0.76878
289 | 578 | -544.4336 | 0.74795
290 | 580 | -563.9648 | 0.72282
291 | 582 | -571.2891 | 0.70127
292 | 584 | -589.5996 | 0.67542
293 | 586 | -604.248 | 0.65388
294 | 588 | -620.1172 | 0.6273
295 | 590 | -632.3242 | 0.60289
296 | 592 | -646.9727 | 0.57488
297 | 594 | -660.4004 | 0.55262
298 | 596 | -670.166 | 0.53179
299 | 598 | -688.4766 | 0.50378
300 | 600 | -699.4629 | 0.4808
301 | 602 | -718.9941 | 0.45208
302 | 604 | -728.7598 | 0.42909
303 | 606 | -747.0703 | 0.39893
304 | 608 | -755.6152 | 0.37452
305 | 610 | -773.9258 | 0.34507
306 | 612 | -784.9121 | 0.31994
307 | 614 | -804.4434 | 0.28906
308 | 616 | -814.209 | 0.26392
309 | 618 | -836.1816 | 0.23304
310 | 620 | -843.5059 | 0.20647
311 | 622 | -860.5957 | 0.17415
312 | 624 | -872.8027 | 0.14758
313 | 626 | -893.5547 | 0.11598
314 | 628 | -902.0996 | 0.087973
315 | 630 | -922.8516 | 0.054939
316 | 632 | -928.9551 | 0.026931
317 | 634 | -952.1484 | -0.0075406
318 | 636 | -960.6934 | -0.035548
319 | 638 | -977.7832 | -0.07002
320 | 640 | -988.7695 | -0.099464
321 | 642 | -1009.5215 | -0.13465
322 | 644 | -1020.5078 | -0.1641
323 | 646 | -1035.1562 | -0.2
324 | 648 | -1044.9219 | -0.23089
325 | 650 | -1066.8945 | -0.26679
326 | 652 | -1076.6602 | -0.29911
327 | 654 | -1097.4121 | -0.33574
328 | 656 | -1104.7363 | -0.36733
329 | 658 | -1123.0469 | -0.40396
330 | 660 | -1135.2539 | -0.43771
331 | 662 | -1154.7852 | -0.47434
332 | 664 | -1165.7715 | -0.50737
333 | 666 | -1182.8613 | -0.54759
334 | 668 | -1191.4062 | -0.58134
335 | 670 | -1214.5996 | -0.62084
336 | 672 | -1219.4824 | -0.65459
337 | 674 | -1240.2344 | -0.69409
338 | 676 | -1253.6621 | -0.73072
339 | 678 | -1273.1934 | -0.77093
340 | 680 | -1281.7383 | -0.80612
341 | 682 | -1298.8281 | -0.84778
342 | 684 | -1308.5938 | -0.8844
343 | 686 | -1329.3457 | -0.92462
344 | 688 | -1340.332 | -0.96124
345 | 690 | -1346.4355 | -0.99643
346 | 692 | -1369.6289 | -1.0374
347 | 694 | -1379.3945 | -1.0726
348 | 696 | -1396.4844 | -1.1142
349 | 698 | -1406.25 | -1.1523
350 | 700 | -1427.002 | -1.1961
351 | 702 | -1435.5469 | -1.2327
352 | 704 | -1457.5195 | -1.2772
353 | 706 | -1466.0645 | -1.3153
354 | 708 | -1485.5957 | -1.3598
355 | 710 | -1494.1406 | -1.4008
356 | 712 | -1513.6719 | -1.4467
357 | 714 | -1519.7754 | -1.4848
358 | 716 | -1541.748 | -1.5315
359 | 718 | -1553.9551 | -1.5731
360 | 720 | -1571.0449 | -1.6212
361 | 722 | -1584.4727 | -1.6622
362 | 724 | -1601.5625 | -1.7096
363 | 726 | -1608.8867 | -1.7526
364 | 728 | -1628.418 | -1.8015
365 | 730 | -1641.8457 | -1.8453
366 | 732 | -1656.4941 | -1.8963
367 | 734 | -1668.7012 | -1.9394
368 | 736 | -1690.6738 | -1.9911
369 | 738 | -1699.2188 | -2.0378
370 | 740 | -1717.5293 | -2.0902
371 | 742 | -1726.0742 | -2.1376
372 | 744 | -1744.3848 | -2.1907
373 | 746 | -1755.3711 | -2.2388
374 | 748 | -1776.123 | -2.2956
375 | 750 | -1785.8887 | -2.3451
376 | 752 | -1805.4199 | -2.4026
377 | 754 | -1787.1094 | -2.4284
378 | 756 | -1776.123 | -2.45
379 | 758 | -1755.3711 | -2.4622
380 | 760 | -1749.2676 | -2.4722
381 | 762 | -1726.0742 | -2.4758
382 | 764 | -1717.5293 | -2.4816
383 | 766 | -1699.2188 | -2.4801
384 | 768 | -1690.6738 | -2.483
385 | 770 | -1667.4805 | -2.4801
386 | 772 | -1661.377 | -2.4801
387 | 774 | -1641.8457 | -2.4773
388 | 776 | -1629.6387 | -2.4744
389 | 778 | -1608.8867 | -2.4708
390 | 780 | -1602.7832 | -2.4679
391 | 782 | -1579.5898 | -2.4636
392 | 784 | -1571.0449 | -2.46
393 | 786 | -1553.9551 | -2.455
394 | 788 | -1544.1895 | -2.4514
395 | 790 | -1523.4375 | -2.4457
396 | 792 | -1516.1133 | -2.4421
397 | 794 | -1496.582 | -2.4356
398 | 796 | -1483.1543 | -2.4327
399 | 798 | -1464.8438 | -2.4256
400 | 800 | -1457.5195 | -2.4205
401 | 802 | -1434.3262 | -2.4148
402 | 804 | -1427.002 | -2.4119
403 | 806 | -1409.9121 | -2.404
404 | 808 | -1398.9258 | -2.4004
405 | 810 | -1375.7324 | -2.3932
406 | 812 | -1370.8496 | -2.3889
407 | 814 | -1351.3184 | -2.381
408 | 816 | -1337.8906 | -2.376
409 | 818 | -1328.125 | -2.3724
410 | 820 | -1311.0352 | -2.3652
411 | 822 | -1297.6074 | -2.3616
412 | 824 | -1281.7383 | -2.353
413 | 826 | -1273.1934 | -2.3487
414 | 828 | -1252.4414 | -2.3401
415 | 830 | -1241.4551 | -2.3358
416 | 832 | -1224.3652 | -2.3272
417 | 834 | -1213.3789 | -2.3229
418 | 836 | -1191.4062 | -2.315
419 | 838 | -1182.8613 | -2.3092
420 | 840 | -1163.3301 | -2.3006
421 | 842 | -1156.0059 | -2.297
422 | 844 | -1136.4746 | -2.2877
423 | 846 | -1125.4883 | -2.2834
424 | 848 | -1104.7363 | -2.274
425 | 850 | -1098.6328 | -2.269
426 | 852 | -1074.2188 | -2.2589
427 | 854 | -1068.1152 | -2.2539
428 | 856 | -1048.584 | -2.2453
429 | 858 | -1040.0391 | -2.2403
430 | 860 | -1020.5078 | -2.2317
431 | 862 | -1008.3008 | -2.2245
432 | 864 | -986.3281 | -2.2166
433 | 866 | -981.4453 | -2.2101
434 | 868 | -963.1348 | -2.2015
435 | 870 | -952.1484 | -2.195
436 | 872 | -931.3965 | -2.1843
437 | 874 | -920.4102 | -2.1792
438 | 876 | -904.541 | -2.1699
439 | 878 | -895.9961 | -2.1634
440 | 880 | -872.8027 | -2.1534
441 | 882 | -863.0371 | -2.1476
442 | 884 | -844.7266 | -2.1383
443 | 886 | -833.7402 | -2.1304
444 | 888 | -816.6504 | -2.1211
445 | 890 | -803.2227 | -2.1132
446 | 892 | -787.3535 | -2.1038
447 | 894 | -777.5879 | -2.0966
448 | 896 | -755.6152 | -2.0852
449 | 898 | -744.6289 | -2.0787
450 | 900 | -726.3184 | -2.0672
451 | 902 | -720.2148 | -2.0607
452 | 904 | -701.9043 | -2.0507
453 | 906 | -688.4766 | -2.0435
454 | 908 | -666.5039 | -2.032
455 | 910 | -661.6211 | -2.0241
456 | 912 | -648.1934 | -2.0169
457 | 914 | -629.8828 | -2.0047
458 | 916 | -622.5586 | -1.9983
459 | 918 | -603.0273 | -1.986
460 | 920 | -593.2617 | -1.9781
461 | 922 | -568.8477 | -1.9674
462 | 924 | -561.5234 | -1.958
463 | 926 | -544.4336 | -1.9458
464 | 928 | -534.668 | -1.9379
465 | 930 | -515.1367 | -1.9272
466 | 932 | -505.3711 | -1.9178
467 | 934 | -483.3984 | -1.9049
468 | 936 | -477.2949 | -1.8963
469 | 938 | -457.7637 | -1.8848
470 | 940 | -444.3359 | -1.8733
471 | 942 | -427.2461 | -1.8604
472 | 944 | -415.0391 | -1.8525
473 | 946 | -396.7285 | -1.8374
474 | 948 | -389.4043 | -1.8295
475 | 950 | -366.2109 | -1.8166
476 | 952 | -361.3281 | -1.8065
477 | 954 | -340.5762 | -1.7921
478 | 956 | -327.1484 | -1.7835
479 | 958 | -308.8379 | -1.7684
480 | 960 | -300.293 | -1.7584
481 | 962 | -281.9824 | -1.7455
482 | 964 | -274.6582 | -1.734
483 | 966 | -251.4648 | -1.7189
484 | 968 | -240.4785 | -1.7088
485 | 970 | -223.3887 | -1.6923
486 | 972 | -211.1816 | -1.683
487 | 974 | -194.0918 | -1.6665
488 | 976 | -185.5469 | -1.655
489 | 978 | -166.0156 | -1.6399
490 | 980 | -156.25 | -1.6291
491 | 982 | -133.0566 | -1.6126
492 | 984 | -124.5117 | -1.6011
493 | 986 | -108.6426 | -1.5846
494 | 988 | -98.877 | -1.5731
495 | 990 | -76.9043 | -1.5559
496 | 992 | -69.5801 | -1.5444
497 | 994 | -47.6074 | -1.5271
498 | 996 | -37.8418 | -1.5142
499 | 998 | -18.3105 | -1.497
500 | 1000 | -8.5449 | -1.4841
501 | 1002 | -1.2207 | -1.4718
Center data before PMax, ±Pr and ±Vc Calc.
PMax (µC/cm2) | 2.394
Pr (µC/cm2) | 1.469
-Pr (µC/cm2) | -1.4718
Ec (kV/cm) | 192446.5544
-Ec (kV/cm) | -191309.1278
CMax-Eff (nF) | 1.0599
Offset (µC/cm2) | 1.2104
Vert. (±Pr) Shift (µC/cm2) | -0.0014363
Horiz. Shift (±Ec) | 568.7133
A (Loop Area - µC/cm2·Volts) | 35.8969
Hysteresis Version: 5.3.0 - Radiant Technologies, Inc., 1999 - 10/02/14