## Hysteresis Task
Hysteresis
Executed Version | 5.3.0
Vision Version | 5.3.1 (R)
Vision Compiled | 2014-09-10
Driver Version | 5.1.14
Windows Version | Windows 7
Processor Information | x86 (AMD or Intel) - 4 Processors
Tester Name | RT66B0914-297
Tester S/N | RT66B0914-297
Internal Amp Type | No Internal Amp
Internal Amp Serial | 0
Execution Count | 1
Excel Date | 9/12/2023 - 14:50:2
Configuration Date | 2023-12-09 14:48
Execution Date | 2023-12-09 14:48
Sample Info.
Sample Name
Lot Name
Wafer Name
Die Row/Column | 0/0
Capacitor ID | 0
Area (cm2) | 0.85658
Thickness (µm) | 2090
Mux Adjust | Disabled
Amplifier | High Voltage (HVA)
HVI Channel/Port | 1/1
DRIVE Gain Factor | 1000
DRIVE Voltage Limit | 4000
Tester Info
Tester Name | RT66B0914-297
Tester Serial Number | RT66B0914-297
Return Signal Amp. Level [Index] | 0.21 [1]
Hysteresis Info
Task Name | Hyst-1
Max. Volts | 83.6
Max. Field (kV/cm) | 0.4
Hysteresis Period (ms) | 1000
Preset Disabled
Profile | Standard Bipolar
Data | Valid Data
Point | Time (ms) | Field (kV/cm) | Measured Polarization (µC/cm2)
1 | 14.75 | 0 | -0.0011843
2 | 29.5 | 12.207 | 0.0015082
3 | 44.25 | 8.5449 | 0.0015082
4 | 59 | 17.0898 | 0.0043019
5 | 73.75 | 17.0898 | 0.0043627
6 | 88.5 | 29.2969 | 0.0071024
7 | 103.25 | 29.2969 | 0.0071429
8 | 118 | 37.8418 | 0.0099839
9 | 132.75 | 36.6211 | 0.0099974
10 | 147.5 | 47.6074 | 0.012811
11 | 162.25 | 50.0488 | 0.012872
12 | 177 | 57.373 | 0.015747
13 | 191.75 | 56.1523 | 0.015733
14 | 206.5 | 68.3594 | 0.018534
15 | 221.25 | 68.3594 | 0.018682
16 | 236 | 75.6836 | 0.021597
17 | 250.75 | 75.6836 | 0.021557
18 | 265.5 | 86.6699 | 0.024499
19 | 280.25 | 75.6836 | 0.021753
20 | 295 | 79.3457 | 0.021753
21 | 309.75 | 67.1387 | 0.018858
22 | 324.5 | 68.3594 | 0.01879
23 | 339.25 | 56.1523 | 0.016017
24 | 354 | 59.8145 | 0.015963
25 | 368.75 | 47.6074 | 0.013108
26 | 383.5 | 47.6074 | 0.013034
27 | 398.25 | 37.8418 | 0.0102
28 | 413 | 36.6211 | 0.010105
29 | 427.75 | 26.8555 | 0.0072441
30 | 442.5 | 29.2969 | 0.0072239
31 | 457.25 | 18.3105 | 0.0044302
32 | 472 | 17.0898 | 0.0042952
33 | 486.75 | 9.7656 | 0.001461
34 | 501.5 | 9.7656 | 0.0014812
35 | 516.25 | -2.4414 | -0.0013328
36 | 531 | -1.2207 | -0.0014745
37 | 545.75 | -8.5449 | -0.0043222
38 | 560.5 | -9.7656 | -0.0043424
39 | 575.25 | -20.752 | -0.0071227
40 | 590 | -21.9727 | -0.0072171
41 | 604.75 | -28.0762 | -0.010024
42 | 619.5 | -30.5176 | -0.010018
43 | 634.25 | -40.2832 | -0.012845
44 | 649 | -35.4004 | -0.012913
45 | 663.75 | -46.3867 | -0.015747
46 | 678.5 | -48.8281 | -0.015754
47 | 693.25 | -58.5938 | -0.018595
48 | 708 | -57.373 | -0.018682
49 | 722.75 | -65.918 | -0.021483
50 | 737.5 | -70.8008 | -0.021476
51 | 752.25 | -78.125 | -0.024445
52 | 767 | -79.3457 | -0.024499
53 | 781.75 | -79.3457 | -0.024418
54 | 796.5 | -68.3594 | -0.021604
55 | 811.25 | -69.5801 | -0.021645
56 | 826 | -59.8145 | -0.018844
57 | 840.75 | -58.5938 | -0.018709
58 | 855.5 | -50.0488 | -0.015915
59 | 870.25 | -50.0488 | -0.015868
60 | 885 | -36.6211 | -0.013068
61 | 899.75 | -40.2832 | -0.01298
62 | 914.5 | -28.0762 | -0.010166
63 | 929.25 | -26.8555 | -0.010146
64 | 944 | -19.5312 | -0.0073251
65 | 958.75 | -19.5312 | -0.0072306
66 | 973.5 | -10.9863 | -0.0044706
67 | 988.25 | -8.5449 | -0.0044639
68 | 1003 | 1.2207 | -0.0015487
69 | 1017.75 | -1.2207 | -0.0014407
Center data before PMax, ±Pr and ±Vc Calc.
PMax (µC/cm2) | 0.024499
Pr (µC/cm2) | -0.00076996
-Pr (µC/cm2) | -0.0014407
-Ec (kV/cm) | 698.0812
CMax-Eff (nF) | 0.25102
Offset (µC/cm2) | 0.0012653
Vert. (±Pr) Shift (µC/cm2) | -0.0011053
A (Loop Area - µC/cm2·Volts) | 9.7175e-05
Hysteresis Version: 5.3.0 - Radiant Technologies, Inc., 1999 - 10/02/14