## Hysteresis Task
Hysteresis
Executed Version | 5.3.0
Vision Version | 5.3.1 (R)
Vision Compiled | 2014-09-10
Driver Version | 5.1.14
Windows Version | Windows 7
Processor Information | x86 (AMD or Intel) - 4 Processors
Tester Name | RT66B0914-297
Tester S/N | RT66B0914-297
Internal Amp Type | No Internal Amp
Internal Amp Serial | 0
Execution Count | 1
Excel Date | 9/12/2023 - 14:58:40
Configuration Date | 2023-12-09 14:48
Execution Date | 2023-12-09 14:58
Sample Info.
Sample Name
Lot Name
Wafer Name
Die Row/Column | 0/0
Capacitor ID | 0
Area (cm2) | 0.85658
Thickness (µm) | 2090
Mux Adjust | Disabled
Amplifier | High Voltage (HVA)
HVI Channel/Port | 1/1
DRIVE Gain Factor | 1000
DRIVE Voltage Limit | 4000
Tester Info
Tester Name | RT66B0914-297
Tester Serial Number | RT66B0914-297
Return Signal Amp. Level [Index] | 0.0021 [3]
Hysteresis Info
Task Name | Hyst-1
Max. Volts | 2090
Max. Field (kV/cm) | 10
Hysteresis Period (ms) | 1000
Preset Disabled
Profile | Standard Bipolar
Data | Valid Data
Point | Time (ms) | Field (kV/cm) | Measured Polarization (µC/cm2)
1 | 2 | -2.4414 | -1.052
2 | 4 | 20.752 | -1.048
3 | 6 | 29.2969 | -1.0453
4 | 8 | 46.3867 | -1.0385
5 | 10 | 69.5801 | -1.0325
6 | 12 | 84.2285 | -1.025
7 | 14 | 98.877 | -1.0217
8 | 16 | 115.9668 | -1.0129
9 | 18 | 134.2773 | -1.0055
10 | 20 | 146.4844 | -1.0001
11 | 22 | 163.5742 | -0.98995
12 | 24 | 186.7676 | -0.97983
13 | 26 | 201.416 | -0.96903
14 | 28 | 211.1816 | -0.96228
15 | 30 | 231.9336 | -0.94946
16 | 32 | 252.6855 | -0.93664
17 | 34 | 261.2305 | -0.92652
18 | 36 | 279.541 | -0.91437
19 | 38 | 300.293 | -0.8975
20 | 40 | 317.3828 | -0.88198
21 | 42 | 330.8105 | -0.86984
22 | 44 | 347.9004 | -0.85364
23 | 46 | 368.6523 | -0.83609
24 | 48 | 379.6387 | -0.8226
25 | 50 | 399.1699 | -0.80303
26 | 52 | 415.0391 | -0.78413
27 | 54 | 437.0117 | -0.76321
28 | 56 | 446.7773 | -0.74769
29 | 58 | 465.0879 | -0.72745
30 | 60 | 487.0605 | -0.70653
31 | 62 | 493.1641 | -0.68899
32 | 64 | 516.3574 | -0.66807
33 | 66 | 532.2266 | -0.64512
34 | 68 | 551.7578 | -0.6215
35 | 70 | 562.7441 | -0.60328
36 | 72 | 582.2754 | -0.58034
37 | 74 | 600.5859 | -0.55672
38 | 76 | 609.1309 | -0.5385
39 | 78 | 629.8828 | -0.51353
40 | 80 | 648.1934 | -0.48789
41 | 82 | 661.6211 | -0.46832
42 | 84 | 676.2695 | -0.44403
43 | 86 | 699.4629 | -0.41838
44 | 88 | 720.2148 | -0.39139
45 | 90 | 728.7598 | -0.37047
46 | 92 | 744.6289 | -0.34618
47 | 94 | 767.8223 | -0.31784
48 | 96 | 773.9258 | -0.29557
49 | 98 | 793.457 | -0.26993
50 | 100 | 814.209 | -0.24091
51 | 102 | 834.9609 | -0.21257
52 | 104 | 842.2852 | -0.1903
53 | 106 | 863.0371 | -0.16196
54 | 108 | 885.0098 | -0.13294
55 | 110 | 892.334 | -0.10999
56 | 112 | 911.8652 | -0.080978
57 | 114 | 932.6172 | -0.050611
58 | 116 | 952.1484 | -0.020919
59 | 118 | 960.6934 | 0.0047237
60 | 120 | 981.4453 | 0.035765
61 | 122 | 999.7559 | 0.065457
62 | 124 | 1009.5215 | 0.091775
63 | 126 | 1025.3906 | 0.12214
64 | 128 | 1046.1426 | 0.15318
65 | 130 | 1065.6738 | 0.18625
66 | 132 | 1080.3223 | 0.21324
67 | 134 | 1093.75 | 0.24631
68 | 136 | 1116.9434 | 0.27937
69 | 138 | 1127.9297 | 0.30637
70 | 140 | 1145.0195 | 0.33943
71 | 142 | 1162.1094 | 0.37317
72 | 144 | 1185.3027 | 0.40894
73 | 146 | 1192.627 | 0.43728
74 | 148 | 1212.1582 | 0.47237
75 | 150 | 1232.9102 | 0.50611
76 | 152 | 1242.6758 | 0.5358
77 | 154 | 1262.207 | 0.57089
78 | 156 | 1279.2969 | 0.60733
79 | 158 | 1298.8281 | 0.6458
80 | 160 | 1307.373 | 0.67684
81 | 162 | 1331.7871 | 0.71328
82 | 164 | 1347.6562 | 0.75174
83 | 166 | 1359.8633 | 0.78278
84 | 168 | 1379.3945 | 0.81922
85 | 170 | 1398.9258 | 0.85904
86 | 172 | 1414.7949 | 0.9002
87 | 174 | 1428.2227 | 0.93327
88 | 176 | 1444.0918 | 0.97241
89 | 178 | 1463.623 | 1.0136
90 | 180 | 1475.8301 | 1.048
91 | 182 | 1496.582 | 1.0878
92 | 184 | 1512.4512 | 1.1296
93 | 186 | 1533.2031 | 1.1728
94 | 188 | 1545.4102 | 1.2099
95 | 190 | 1562.5 | 1.2518
96 | 192 | 1580.8105 | 1.2956
97 | 194 | 1591.7969 | 1.3334
98 | 196 | 1612.5488 | 1.3773
99 | 198 | 1629.6387 | 1.4239
100 | 200 | 1652.832 | 1.4704
101 | 202 | 1657.7148 | 1.5116
102 | 204 | 1678.4668 | 1.5561
103 | 206 | 1697.998 | 1.6034
104 | 208 | 1707.7637 | 1.6472
105 | 210 | 1726.0742 | 1.6945
106 | 212 | 1748.0469 | 1.7444
107 | 214 | 1757.8125 | 1.7876
108 | 216 | 1777.3438 | 1.8382
109 | 218 | 1795.6543 | 1.8895
110 | 220 | 1816.4062 | 1.9441
111 | 222 | 1824.9512 | 1.9921
112 | 224 | 1843.2617 | 2.044
113 | 226 | 1862.793 | 2.1014
114 | 228 | 1875 | 2.152
115 | 230 | 1890.8691 | 2.21
116 | 232 | 1911.6211 | 2.2687
117 | 234 | 1931.1523 | 2.3335
118 | 236 | 1942.1387 | 2.3902
119 | 238 | 1960.4492 | 2.4543
120 | 240 | 1982.4219 | 2.5231
121 | 242 | 1989.7461 | 2.5845
122 | 244 | 2009.2773 | 2.6547
123 | 246 | 2027.5879 | 2.7296
124 | 248 | 2048.3398 | 2.8086
125 | 250 | 2055.6641 | 2.8794
126 | 252 | 2078.8574 | 2.9604
127 | 254 | 2055.6641 | 3.0049
128 | 256 | 2050.7812 | 3.0407
129 | 258 | 2030.0293 | 3.063
130 | 260 | 2011.7188 | 3.0785
131 | 262 | 1988.5254 | 3.0873
132 | 264 | 1981.2012 | 3.0974
133 | 266 | 1959.2285 | 3.1021
134 | 268 | 1939.6973 | 3.1035
135 | 270 | 1929.9316 | 3.1055
136 | 272 | 1914.0625 | 3.1041
137 | 274 | 1890.8691 | 3.1028
138 | 276 | 1875 | 3.0981
139 | 278 | 1866.4551 | 3.0981
140 | 280 | 1843.2617 | 3.0927
141 | 282 | 1824.9512 | 3.0879
142 | 284 | 1816.4062 | 3.0852
143 | 286 | 1795.6543 | 3.0792
144 | 288 | 1776.123 | 3.0745
145 | 290 | 1760.2539 | 3.0684
146 | 292 | 1746.8262 | 3.0657
147 | 294 | 1728.5156 | 3.0583
148 | 296 | 1707.7637 | 3.0529
149 | 298 | 1697.998 | 3.0495
150 | 300 | 1676.0254 | 3.0414
151 | 302 | 1662.5977 | 3.0353
152 | 304 | 1649.1699 | 3.0326
153 | 306 | 1634.5215 | 3.0259
154 | 308 | 1614.9902 | 3.0178
155 | 310 | 1593.0176 | 3.0117
156 | 312 | 1580.8105 | 3.0049
157 | 314 | 1563.7207 | 2.9995
158 | 316 | 1542.9688 | 2.9908
159 | 318 | 1530.7617 | 2.9861
160 | 320 | 1516.1133 | 2.978
161 | 322 | 1495.3613 | 2.9699
162 | 324 | 1474.6094 | 2.9611
163 | 326 | 1464.8438 | 2.9577
164 | 328 | 1448.9746 | 2.951
165 | 330 | 1427.002 | 2.9415
166 | 332 | 1419.6777 | 2.9354
167 | 334 | 1398.9258 | 2.928
168 | 336 | 1379.3945 | 2.9206
169 | 338 | 1359.8633 | 2.9105
170 | 340 | 1352.5391 | 2.9064
171 | 342 | 1329.3457 | 2.8963
172 | 344 | 1309.8145 | 2.8875
173 | 346 | 1298.8281 | 2.8821
174 | 348 | 1282.959 | 2.8734
175 | 350 | 1260.9863 | 2.8646
176 | 352 | 1241.4551 | 2.8551
177 | 354 | 1232.9102 | 2.8491
178 | 356 | 1212.1582 | 2.8396
179 | 358 | 1192.627 | 2.8302
180 | 360 | 1184.082 | 2.8248
181 | 362 | 1166.9922 | 2.8153
182 | 364 | 1145.0195 | 2.8045
183 | 366 | 1127.9297 | 2.7964
184 | 368 | 1119.3848 | 2.7883
185 | 370 | 1096.1914 | 2.7802
186 | 372 | 1076.6602 | 2.7694
187 | 374 | 1069.3359 | 2.762
188 | 376 | 1047.3633 | 2.7532
189 | 378 | 1029.0527 | 2.7431
190 | 380 | 1010.7422 | 2.731
191 | 382 | 998.5352 | 2.7235
192 | 384 | 981.4453 | 2.7148
193 | 386 | 959.4727 | 2.7026
194 | 388 | 949.707 | 2.6966
195 | 390 | 930.1758 | 2.6851
196 | 392 | 914.3066 | 2.6723
197 | 394 | 891.1133 | 2.6615
198 | 396 | 883.7891 | 2.6554
199 | 398 | 866.6992 | 2.6439
200 | 400 | 844.7266 | 2.6324
201 | 402 | 836.1816 | 2.625
202 | 404 | 815.4297 | 2.6129
203 | 406 | 798.3398 | 2.6007
204 | 408 | 778.8086 | 2.5893
205 | 410 | 766.6016 | 2.5791
206 | 412 | 745.8496 | 2.5677
207 | 414 | 731.2012 | 2.5548
208 | 416 | 717.7734 | 2.5474
209 | 418 | 697.0215 | 2.5339
210 | 420 | 679.9316 | 2.5211
211 | 422 | 660.4004 | 2.509
212 | 424 | 649.4141 | 2.4982
213 | 426 | 629.8828 | 2.486
214 | 428 | 610.3516 | 2.4718
215 | 430 | 600.5859 | 2.4624
216 | 432 | 584.7168 | 2.4489
217 | 434 | 561.5234 | 2.4354
218 | 436 | 554.1992 | 2.4266
219 | 438 | 535.8887 | 2.4111
220 | 440 | 513.916 | 2.3976
221 | 442 | 494.3848 | 2.3834
222 | 444 | 487.0605 | 2.3733
223 | 446 | 465.0879 | 2.3578
224 | 448 | 445.5566 | 2.3443
225 | 450 | 438.2324 | 2.3335
226 | 452 | 417.4805 | 2.3173
227 | 454 | 399.1699 | 2.3025
228 | 456 | 379.6387 | 2.2863
229 | 458 | 368.6523 | 2.2755
230 | 460 | 349.1211 | 2.2593
231 | 462 | 333.252 | 2.2438
232 | 464 | 323.4863 | 2.2309
233 | 466 | 300.293 | 2.2147
234 | 468 | 281.9824 | 2.1985
235 | 470 | 261.2305 | 2.181
236 | 472 | 251.4648 | 2.1689
237 | 474 | 233.1543 | 2.152
238 | 476 | 214.8438 | 2.1344
239 | 478 | 206.2988 | 2.123
240 | 480 | 184.3262 | 2.1041
241 | 482 | 166.0156 | 2.0865
242 | 484 | 145.2637 | 2.0663
243 | 486 | 133.0566 | 2.0535
244 | 488 | 118.4082 | 2.0352
245 | 490 | 100.0977 | 2.0157
246 | 492 | 89.1113 | 2.0028
247 | 494 | 69.5801 | 1.9833
248 | 496 | 50.0488 | 1.963
249 | 498 | 29.2969 | 1.9435
250 | 500 | 20.752 | 1.9279
251 | 502 | -1.2207 | 1.9084
252 | 504 | -8.5449 | 1.8929
253 | 506 | -25.6348 | 1.874
254 | 508 | -46.3867 | 1.853
255 | 510 | -59.8145 | 1.8368
256 | 512 | -73.2422 | 1.8173
257 | 514 | -98.877 | 1.7957
258 | 516 | -104.9805 | 1.7788
259 | 518 | -125.7324 | 1.7579
260 | 520 | -146.4844 | 1.7356
261 | 522 | -162.3535 | 1.7127
262 | 524 | -175.7812 | 1.6945
263 | 526 | -191.6504 | 1.6729
264 | 528 | -211.1816 | 1.6492
265 | 530 | -219.7266 | 1.6297
266 | 532 | -244.1406 | 1.6074
267 | 534 | -260.0098 | 1.5845
268 | 536 | -283.2031 | 1.5588
269 | 538 | -289.3066 | 1.5399
270 | 540 | -312.5 | 1.5156
271 | 542 | -329.5898 | 1.4907
272 | 544 | -336.9141 | 1.4711
273 | 546 | -360.1074 | 1.4455
274 | 548 | -378.418 | 1.4205
275 | 550 | -397.9492 | 1.3942
276 | 552 | -405.2734 | 1.3712
277 | 554 | -427.2461 | 1.3463
278 | 556 | -444.3359 | 1.3179
279 | 558 | -455.3223 | 1.2956
280 | 560 | -472.4121 | 1.27
281 | 562 | -493.1641 | 1.2417
282 | 564 | -515.1367 | 1.2133
283 | 566 | -522.4609 | 1.1904
284 | 568 | -540.7715 | 1.1627
285 | 570 | -559.082 | 1.133
286 | 572 | -571.2891 | 1.1101
287 | 574 | -590.8203 | 1.0811
288 | 576 | -611.5723 | 1.0507
289 | 578 | -629.8828 | 1.019
290 | 580 | -640.8691 | 0.99468
291 | 582 | -661.6211 | 0.96431
292 | 584 | -677.4902 | 0.93394
293 | 586 | -689.6973 | 0.9083
294 | 588 | -708.0078 | 0.87726
295 | 590 | -728.7598 | 0.84487
296 | 592 | -749.5117 | 0.80978
297 | 594 | -755.6152 | 0.78481
298 | 596 | -778.8086 | 0.75242
299 | 598 | -797.1191 | 0.71868
300 | 600 | -806.8848 | 0.69168
301 | 602 | -823.9746 | 0.65929
302 | 604 | -842.2852 | 0.6242
303 | 606 | -864.2578 | 0.58776
304 | 608 | -874.0234 | 0.55942
305 | 610 | -894.7754 | 0.52501
306 | 612 | -910.6445 | 0.48924
307 | 614 | -921.6309 | 0.46022
308 | 616 | -941.1621 | 0.42311
309 | 618 | -960.6934 | 0.38667
310 | 620 | -979.0039 | 0.34888
311 | 622 | -986.3281 | 0.31716
312 | 624 | -1010.7422 | 0.2814
313 | 626 | -1027.832 | 0.24361
314 | 628 | -1040.0391 | 0.21054
315 | 630 | -1057.1289 | 0.1741
316 | 632 | -1074.2188 | 0.13496
317 | 634 | -1097.4121 | 0.093799
318 | 636 | -1104.7363 | 0.059384
319 | 638 | -1125.4883 | 0.020919
320 | 640 | -1143.7988 | -0.01957
321 | 642 | -1152.3438 | -0.053985
322 | 644 | -1175.5371 | -0.093799
323 | 646 | -1191.4062 | -0.13429
324 | 648 | -1203.6133 | -0.1687
325 | 650 | -1219.4824 | -0.21054
326 | 652 | -1240.2344 | -0.25238
327 | 654 | -1262.207 | -0.29692
328 | 656 | -1267.0898 | -0.33403
329 | 658 | -1290.2832 | -0.37587
330 | 660 | -1306.1523 | -0.42108
331 | 662 | -1320.8008 | -0.45752
332 | 664 | -1340.332 | -0.50139
333 | 666 | -1357.4219 | -0.54525
334 | 668 | -1376.9531 | -0.59316
335 | 670 | -1386.7188 | -0.63163
336 | 672 | -1407.4707 | -0.67751
337 | 674 | -1428.2227 | -0.72408
338 | 676 | -1435.5469 | -0.76321
339 | 678 | -1453.8574 | -0.80978
340 | 680 | -1474.6094 | -0.85701
341 | 682 | -1495.3613 | -0.90695
342 | 684 | -1503.9062 | -0.94811
343 | 686 | -1524.6582 | -0.9967
344 | 688 | -1541.748 | -1.0453
345 | 690 | -1553.9551 | -1.0871
346 | 692 | -1573.4863 | -1.1377
347 | 694 | -1588.1348 | -1.187
348 | 696 | -1612.5488 | -1.2396
349 | 698 | -1623.5352 | -1.2855
350 | 700 | -1640.625 | -1.3361
351 | 702 | -1657.7148 | -1.3894
352 | 704 | -1669.9219 | -1.4353
353 | 706 | -1685.791 | -1.488
354 | 708 | -1707.7637 | -1.5426
355 | 710 | -1723.6328 | -1.6
356 | 712 | -1735.8398 | -1.6492
357 | 714 | -1757.8125 | -1.7032
358 | 716 | -1774.9023 | -1.7613
359 | 718 | -1783.4473 | -1.8119
360 | 720 | -1802.9785 | -1.8686
361 | 722 | -1823.7305 | -1.9279
362 | 724 | -1845.7031 | -1.9894
363 | 726 | -1853.0273 | -2.0447
364 | 728 | -1871.3379 | -2.1068
365 | 730 | -1890.8691 | -2.1709
366 | 732 | -1903.0762 | -2.2269
367 | 734 | -1921.3867 | -2.2917
368 | 736 | -1942.1387 | -2.3591
369 | 738 | -1960.4492 | -2.4307
370 | 740 | -1971.4355 | -2.4941
371 | 742 | -1990.9668 | -2.567
372 | 744 | -2008.0566 | -2.6432
373 | 746 | -2020.2637 | -2.7121
374 | 748 | -2037.3535 | -2.7897
375 | 750 | -2060.5469 | -2.8707
376 | 752 | -2077.6367 | -2.9584
377 | 754 | -2055.6641 | -3.0056
378 | 756 | -2038.5742 | -3.0394
379 | 758 | -2021.4844 | -3.0596
380 | 760 | -2009.2773 | -3.0785
381 | 762 | -1987.3047 | -3.0893
382 | 764 | -1970.2148 | -3.096
383 | 766 | -1958.0078 | -3.1048
384 | 768 | -1938.4766 | -3.1055
385 | 770 | -1918.9453 | -3.1055
386 | 772 | -1901.8555 | -3.1041
387 | 774 | -1893.3105 | -3.1055
388 | 776 | -1873.7793 | -3.1021
389 | 778 | -1854.248 | -3.0981
390 | 780 | -1845.7031 | -3.0974
391 | 782 | -1826.1719 | -3.0927
392 | 784 | -1804.1992 | -3.0873
393 | 786 | -1785.8887 | -3.0819
394 | 788 | -1777.3438 | -3.0792
395 | 790 | -1756.5918 | -3.0724
396 | 792 | -1735.8398 | -3.067
397 | 794 | -1730.957 | -3.0643
398 | 796 | -1706.543 | -3.0576
399 | 798 | -1685.791 | -3.0508
400 | 800 | -1668.7012 | -3.0434
401 | 802 | -1663.8184 | -3.0394
402 | 804 | -1638.1836 | -3.0319
403 | 806 | -1623.5352 | -3.0259
404 | 808 | -1612.5488 | -3.0218
405 | 810 | -1593.0176 | -3.0144
406 | 812 | -1569.8242 | -3.0076
407 | 814 | -1552.7344 | -2.9989
408 | 816 | -1540.5273 | -2.9955
409 | 818 | -1523.4375 | -2.9881
410 | 820 | -1502.6855 | -2.9793
411 | 822 | -1496.582 | -2.9753
412 | 824 | -1475.8301 | -2.9665
413 | 826 | -1457.5195 | -2.9597
414 | 828 | -1436.7676 | -2.951
415 | 830 | -1428.2227 | -2.9462
416 | 832 | -1406.25 | -2.9368
417 | 834 | -1387.9395 | -2.9294
418 | 836 | -1378.1738 | -2.9233
419 | 838 | -1358.6426 | -2.9165
420 | 840 | -1336.6699 | -2.9064
421 | 842 | -1320.8008 | -2.8977
422 | 844 | -1312.2559 | -2.8923
423 | 846 | -1291.5039 | -2.8842
424 | 848 | -1269.5312 | -2.874
425 | 850 | -1263.4277 | -2.8686
426 | 852 | -1243.8965 | -2.8592
427 | 854 | -1221.9238 | -2.8504
428 | 856 | -1204.834 | -2.841
429 | 858 | -1193.8477 | -2.8342
430 | 860 | -1173.0957 | -2.8248
431 | 862 | -1154.7852 | -2.8153
432 | 864 | -1145.0195 | -2.8099
433 | 866 | -1126.709 | -2.8005
434 | 868 | -1105.957 | -2.7904
435 | 870 | -1097.4121 | -2.7829
436 | 872 | -1077.8809 | -2.7735
437 | 874 | -1057.1289 | -2.7634
438 | 876 | -1038.8184 | -2.7526
439 | 878 | -1029.0527 | -2.7458
440 | 880 | -1008.3008 | -2.735
441 | 882 | -989.9902 | -2.7249
442 | 884 | -981.4453 | -2.7182
443 | 886 | -960.6934 | -2.7074
444 | 888 | -939.9414 | -2.6972
445 | 890 | -922.8516 | -2.6851
446 | 892 | -914.3066 | -2.677
447 | 894 | -892.334 | -2.6662
448 | 896 | -874.0234 | -2.6547
449 | 898 | -865.4785 | -2.6473
450 | 900 | -843.5059 | -2.6358
451 | 902 | -823.9746 | -2.623
452 | 904 | -806.8848 | -2.6115
453 | 906 | -795.8984 | -2.6034
454 | 908 | -775.1465 | -2.5906
455 | 910 | -756.8359 | -2.5791
456 | 912 | -748.291 | -2.571
457 | 914 | -727.5391 | -2.5602
458 | 916 | -711.6699 | -2.5461
459 | 918 | -690.918 | -2.5319
460 | 920 | -679.9316 | -2.5231
461 | 922 | -660.4004 | -2.5103
462 | 924 | -640.8691 | -2.4982
463 | 926 | -631.1035 | -2.488
464 | 928 | -614.0137 | -2.4752
465 | 930 | -590.8203 | -2.4604
466 | 932 | -571.2891 | -2.4476
467 | 934 | -565.1855 | -2.4368
468 | 936 | -540.7715 | -2.4233
469 | 938 | -522.4609 | -2.4091
470 | 940 | -513.916 | -2.399
471 | 942 | -495.6055 | -2.3855
472 | 944 | -477.2949 | -2.3699
473 | 946 | -457.7637 | -2.3551
474 | 948 | -445.5566 | -2.345
475 | 950 | -428.4668 | -2.3301
476 | 952 | -408.9355 | -2.3133
477 | 954 | -396.7285 | -2.3025
478 | 956 | -380.8594 | -2.2876
479 | 958 | -361.3281 | -2.2707
480 | 960 | -341.7969 | -2.2546
481 | 962 | -330.8105 | -2.2424
482 | 964 | -308.8379 | -2.2269
483 | 966 | -292.9688 | -2.21
484 | 968 | -283.2031 | -2.1985
485 | 970 | -263.6719 | -2.1803
486 | 972 | -240.4785 | -2.1641
487 | 974 | -224.6094 | -2.1452
488 | 976 | -212.4023 | -2.1331
489 | 978 | -194.0918 | -2.1162
490 | 980 | -174.5605 | -2.0993
491 | 982 | -164.7949 | -2.0845
492 | 984 | -146.4844 | -2.0663
493 | 986 | -124.5117 | -2.0481
494 | 988 | -104.9805 | -2.0278
495 | 990 | -97.6562 | -2.013
496 | 992 | -79.3457 | -1.9941
497 | 994 | -57.373 | -1.9745
498 | 996 | -50.0488 | -1.9603
499 | 998 | -29.2969 | -1.9428
500 | 1000 | -10.9863 | -1.9205
501 | 1002 | -1.2207 | -1.905
Center data before PMax, ±Pr and ±Vc Calc.
PMax (µC/cm2) | 2.9604
Pr (µC/cm2) | 1.9095
-Pr (µC/cm2) | -1.905
Ec (kV/cm) | 200455.9326
-Ec (kV/cm) | -237204.2847
CMax-Eff (nF) | 1.2133
Offset (µC/cm2) | 1.0527
Vert. (±Pr) Shift (µC/cm2) | 0.0022306
Horiz. Shift (±Ec) | -18374.176
A (Loop Area - µC/cm2·Volts) | 49.4131
Hysteresis Version: 5.3.0 - Radiant Technologies, Inc., 1999 - 10/02/14