## Hysteresis Task
Hysteresis
Executed Version | 5.3.0
Vision Version | 5.3.1 (R)
Vision Compiled | 2014-09-10
Driver Version | 5.1.14
Windows Version | Windows 7
Processor Information | x86 (AMD or Intel) - 4 Processors
Tester Name | RT66B0914-297
Tester S/N | RT66B0914-297
Internal Amp Type | No Internal Amp
Internal Amp Serial | 0
Execution Count | 1
Excel Date | 9/12/2023 - 14:53:28
Configuration Date | 2023-12-09 14:48
Execution Date | 2023-12-09 14:53
Sample Info.
Sample Name
Lot Name
Wafer Name
Die Row/Column | 0/0
Capacitor ID | 0
Area (cm2) | 0.85658
Thickness (µm) | 2090
Mux Adjust | Disabled
Amplifier | High Voltage (HVA)
HVI Channel/Port | 1/1
DRIVE Gain Factor | 1000
DRIVE Voltage Limit | 4000
Tester Info
Tester Name | RT66B0914-297
Tester Serial Number | RT66B0914-297
Return Signal Amp. Level [Index] | 0.021 [2]
Hysteresis Info
Task Name | Hyst-1
Max. Volts | 501.6
Max. Field (kV/cm) | 2.4
Hysteresis Period (ms) | 1000
Preset Disabled
Profile | Standard Bipolar
Data | Valid Data
Point | Time (ms) | Field (kV/cm) | Measured Polarization (µC/cm2)
1 | 2.5 | -1.2207 | -0.013361
2 | 5 | 6.1035 | -0.010527
3 | 7.5 | 9.7656 | -0.010595
4 | 10 | 20.752 | -0.0076929
5 | 12.5 | 18.3105 | -0.0078278
6 | 15 | 29.2969 | -0.0049936
7 | 17.5 | 28.0762 | -0.0049261
8 | 20 | 36.6211 | -0.0020244
9 | 22.5 | 41.5039 | -0.001822
10 | 25 | 47.6074 | 0.0010122
11 | 27.5 | 50.0488 | 0.0012147
12 | 30 | 59.8145 | 0.0043188
13 | 32.5 | 56.1523 | 0.0043188
14 | 35 | 65.918 | 0.007288
15 | 37.5 | 68.3594 | 0.0074904
16 | 40 | 78.125 | 0.010595
17 | 42.5 | 78.125 | 0.010797
18 | 45 | 87.8906 | 0.014036
19 | 47.5 | 87.8906 | 0.014171
20 | 50 | 96.4355 | 0.01741
21 | 52.5 | 95.2148 | 0.017545
22 | 55 | 103.7598 | 0.020784
23 | 57.5 | 107.4219 | 0.021122
24 | 60 | 113.5254 | 0.024226
25 | 62.5 | 117.1875 | 0.024563
26 | 65 | 126.9531 | 0.027802
27 | 67.5 | 123.291 | 0.028072
28 | 70 | 133.0566 | 0.031379
29 | 72.5 | 136.7188 | 0.031716
30 | 75 | 146.4844 | 0.034888
31 | 77.5 | 144.043 | 0.035293
32 | 80 | 152.5879 | 0.038667
33 | 82.5 | 156.25 | 0.039072
34 | 85 | 163.5742 | 0.042513
35 | 87.5 | 163.5742 | 0.042783
36 | 90 | 178.2227 | 0.046157
37 | 92.5 | 178.2227 | 0.046562
38 | 95 | 183.1055 | 0.049801
39 | 97.5 | 195.3125 | 0.053513
40 | 100 | 191.6504 | 0.053985
41 | 102.5 | 205.0781 | 0.057494
42 | 105 | 201.416 | 0.057832
43 | 107.5 | 213.623 | 0.061341
44 | 110 | 212.4023 | 0.06188
45 | 112.5 | 225.8301 | 0.065255
46 | 115 | 224.6094 | 0.065659
47 | 117.5 | 233.1543 | 0.069168
48 | 120 | 234.375 | 0.069843
49 | 122.5 | 241.6992 | 0.073285
50 | 125 | 242.9199 | 0.073757
51 | 127.5 | 251.4648 | 0.077266
52 | 130 | 251.4648 | 0.077806
53 | 132.5 | 262.4512 | 0.081248
54 | 135 | 263.6719 | 0.081653
55 | 137.5 | 270.9961 | 0.085499
56 | 140 | 269.7754 | 0.085836
57 | 142.5 | 279.541 | 0.089413
58 | 145 | 279.541 | 0.09002
59 | 147.5 | 291.748 | 0.093597
60 | 150 | 291.748 | 0.094137
61 | 152.5 | 299.0723 | 0.097713
62 | 155 | 299.0723 | 0.098253
63 | 157.5 | 310.0586 | 0.1019
64 | 160 | 311.2793 | 0.10244
65 | 162.5 | 321.0449 | 0.10635
66 | 165 | 321.0449 | 0.10669
67 | 167.5 | 328.3691 | 0.11047
68 | 170 | 328.3691 | 0.11107
69 | 172.5 | 339.3555 | 0.11472
70 | 175 | 338.1348 | 0.11533
71 | 177.5 | 350.3418 | 0.11917
72 | 180 | 351.5625 | 0.11978
73 | 182.5 | 356.4453 | 0.12356
74 | 185 | 356.4453 | 0.12417
75 | 187.5 | 368.6523 | 0.12794
76 | 190 | 379.6387 | 0.13186
77 | 192.5 | 378.418 | 0.13267
78 | 195 | 389.4043 | 0.13651
79 | 197.5 | 388.1836 | 0.13732
80 | 200 | 396.7285 | 0.14131
81 | 202.5 | 400.3906 | 0.14205
82 | 205 | 410.1562 | 0.14589
83 | 207.5 | 404.0527 | 0.1467
84 | 210 | 415.0391 | 0.15062
85 | 212.5 | 418.7012 | 0.1515
86 | 215 | 427.2461 | 0.15534
87 | 217.5 | 427.2461 | 0.15629
88 | 220 | 435.791 | 0.16034
89 | 222.5 | 437.0117 | 0.16115
90 | 225 | 445.5566 | 0.16546
91 | 227.5 | 447.998 | 0.16614
92 | 230 | 457.7637 | 0.17039
93 | 232.5 | 455.3223 | 0.1714
94 | 235 | 463.8672 | 0.17565
95 | 237.5 | 468.75 | 0.17673
96 | 240 | 478.5156 | 0.18112
97 | 242.5 | 473.6328 | 0.18227
98 | 245 | 484.6191 | 0.18652
99 | 247.5 | 485.8398 | 0.1876
100 | 250 | 496.8262 | 0.19198
101 | 252.5 | 495.6055 | 0.19327
102 | 255 | 495.6055 | 0.19421
103 | 257.5 | 485.8398 | 0.19198
104 | 260 | 485.8398 | 0.19232
105 | 262.5 | 477.2949 | 0.18989
106 | 265 | 477.2949 | 0.1901
107 | 267.5 | 462.6465 | 0.1874
108 | 270 | 463.8672 | 0.18767
109 | 272.5 | 457.7637 | 0.18483
110 | 275 | 457.7637 | 0.1849
111 | 277.5 | 444.3359 | 0.1822
112 | 280 | 445.5566 | 0.18233
113 | 282.5 | 437.0117 | 0.1795
114 | 285 | 435.791 | 0.17957
115 | 287.5 | 429.6875 | 0.17673
116 | 290 | 428.4668 | 0.17667
117 | 292.5 | 415.0391 | 0.17363
118 | 295 | 415.0391 | 0.17376
119 | 297.5 | 410.1562 | 0.17093
120 | 300 | 411.377 | 0.1708
121 | 302.5 | 395.5078 | 0.16796
122 | 305 | 395.5078 | 0.16789
123 | 307.5 | 389.4043 | 0.16492
124 | 310 | 389.4043 | 0.16486
125 | 312.5 | 377.1973 | 0.16182
126 | 315 | 377.1973 | 0.16175
127 | 317.5 | 368.6523 | 0.15885
128 | 320 | 360.1074 | 0.15568
129 | 322.5 | 360.1074 | 0.15568
130 | 325 | 351.5625 | 0.15271
131 | 327.5 | 345.459 | 0.15258
132 | 330 | 338.1348 | 0.14947
133 | 332.5 | 341.7969 | 0.14927
134 | 335 | 332.0312 | 0.14623
135 | 337.5 | 328.3691 | 0.14623
136 | 340 | 317.3828 | 0.14299
137 | 342.5 | 319.8242 | 0.14299
138 | 345 | 308.8379 | 0.14002
139 | 347.5 | 312.5 | 0.13975
140 | 350 | 303.9551 | 0.13672
141 | 352.5 | 297.8516 | 0.13645
142 | 355 | 289.3066 | 0.13341
143 | 357.5 | 291.748 | 0.13321
144 | 360 | 283.2031 | 0.13017
145 | 362.5 | 280.7617 | 0.12997
146 | 365 | 269.7754 | 0.12707
147 | 367.5 | 270.9961 | 0.12673
148 | 370 | 262.4512 | 0.12363
149 | 372.5 | 263.6719 | 0.12336
150 | 375 | 253.9062 | 0.12025
151 | 377.5 | 251.4648 | 0.12005
152 | 380 | 241.6992 | 0.11701
153 | 382.5 | 244.1406 | 0.11681
154 | 385 | 235.5957 | 0.11364
155 | 387.5 | 231.9336 | 0.1133
156 | 390 | 220.9473 | 0.11013
157 | 392.5 | 224.6094 | 0.10979
158 | 395 | 212.4023 | 0.10676
159 | 397.5 | 214.8438 | 0.10662
160 | 400 | 202.6367 | 0.10345
161 | 402.5 | 202.6367 | 0.10311
162 | 405 | 192.8711 | 0.10001
163 | 407.5 | 195.3125 | 0.09967
164 | 410 | 186.7676 | 0.096431
165 | 412.5 | 173.3398 | 0.093124
166 | 415 | 172.1191 | 0.092719
167 | 417.5 | 167.2363 | 0.08948
168 | 420 | 168.457 | 0.089075
169 | 422.5 | 153.8086 | 0.085971
170 | 425 | 153.8086 | 0.085701
171 | 427.5 | 145.2637 | 0.082327
172 | 430 | 146.4844 | 0.082057
173 | 432.5 | 135.498 | 0.078751
174 | 435 | 135.498 | 0.078548
175 | 437.5 | 125.7324 | 0.075377
176 | 440 | 125.7324 | 0.074972
177 | 442.5 | 118.4082 | 0.071733
178 | 445 | 118.4082 | 0.071463
179 | 447.5 | 104.9805 | 0.068089
180 | 450 | 106.2012 | 0.067819
181 | 452.5 | 97.6562 | 0.064445
182 | 455 | 98.877 | 0.064175
183 | 457.5 | 85.4492 | 0.060801
184 | 460 | 85.4492 | 0.060463
185 | 462.5 | 79.3457 | 0.057292
186 | 465 | 79.3457 | 0.056887
187 | 467.5 | 67.1387 | 0.053513
188 | 470 | 65.918 | 0.053108
189 | 472.5 | 58.5938 | 0.049734
190 | 475 | 57.373 | 0.049396
191 | 477.5 | 48.8281 | 0.046225
192 | 480 | 47.6074 | 0.045752
193 | 482.5 | 36.6211 | 0.042513
194 | 485 | 37.8418 | 0.042176
195 | 487.5 | 30.5176 | 0.038667
196 | 490 | 31.7383 | 0.038329
197 | 492.5 | 17.0898 | 0.034888
198 | 495 | 17.0898 | 0.034483
199 | 497.5 | 10.9863 | 0.031109
200 | 500 | 12.207 | 0.030704
201 | 502.5 | -1.2207 | 0.027465
202 | 505 | 0 | 0.027128
203 | 507.5 | -8.5449 | 0.023484
204 | 510 | -8.5449 | 0.023146
205 | 512.5 | -18.3105 | 0.01984
206 | 515 | -17.0898 | 0.019232
207 | 517.5 | -29.2969 | 0.015993
208 | 520 | -29.2969 | 0.015588
209 | 522.5 | -36.6211 | 0.012147
210 | 525 | -37.8418 | 0.011809
211 | 527.5 | -51.2695 | 0.0083677
212 | 530 | -50.0488 | 0.0078953
213 | 532.5 | -57.373 | 0.0045213
214 | 535 | -57.373 | 0.0039814
215 | 537.5 | -68.3594 | 0.00067481
216 | 540 | -70.8008 | 0.00020244
217 | 542.5 | -76.9043 | -0.0031716
218 | 545 | -78.125 | -0.003644
219 | 547.5 | -85.4492 | -0.0070855
220 | 550 | -86.6699 | -0.0075579
221 | 552.5 | -98.877 | -0.011067
222 | 555 | -100.0977 | -0.011539
223 | 557.5 | -103.7598 | -0.014913
224 | 560 | -104.9805 | -0.015318
225 | 562.5 | -118.4082 | -0.018692
226 | 565 | -117.1875 | -0.019165
227 | 567.5 | -125.7324 | -0.022741
228 | 570 | -125.7324 | -0.023146
229 | 572.5 | -133.0566 | -0.026723
230 | 575 | -134.2773 | -0.027195
231 | 577.5 | -146.4844 | -0.030637
232 | 580 | -146.4844 | -0.031176
233 | 582.5 | -152.5879 | -0.03455
234 | 585 | -155.0293 | -0.035023
235 | 587.5 | -164.7949 | -0.038599
236 | 590 | -164.7949 | -0.039072
237 | 592.5 | -177.002 | -0.042716
238 | 595 | -186.7676 | -0.046427
239 | 597.5 | -181.8848 | -0.047035
240 | 600 | -194.0918 | -0.050679
241 | 602.5 | -192.8711 | -0.051151
242 | 605 | -201.416 | -0.054795
243 | 607.5 | -205.0781 | -0.055335
244 | 610 | -214.8438 | -0.058911
245 | 612.5 | -213.623 | -0.059451
246 | 615 | -224.6094 | -0.063095
247 | 617.5 | -219.7266 | -0.063702
248 | 620 | -230.7129 | -0.067346
249 | 622.5 | -233.1543 | -0.067751
250 | 625 | -242.9199 | -0.071395
251 | 627.5 | -245.3613 | -0.072003
252 | 630 | -253.9062 | -0.075782
253 | 632.5 | -251.4648 | -0.076321
254 | 635 | -261.2305 | -0.079965
255 | 637.5 | -262.4512 | -0.080505
256 | 640 | -272.2168 | -0.084284
257 | 642.5 | -273.4375 | -0.084757
258 | 645 | -283.2031 | -0.088468
259 | 647.5 | -279.541 | -0.08921
260 | 650 | -291.748 | -0.092922
261 | 652.5 | -290.5273 | -0.093394
262 | 655 | -299.0723 | -0.097173
263 | 657.5 | -302.7344 | -0.097781
264 | 660 | -312.5 | -0.10156
265 | 662.5 | -311.2793 | -0.1023
266 | 665 | -319.8242 | -0.10601
267 | 667.5 | -319.8242 | -0.10676
268 | 670 | -329.5898 | -0.11047
269 | 672.5 | -330.8105 | -0.11121
270 | 675 | -343.0176 | -0.11492
271 | 677.5 | -336.9141 | -0.11566
272 | 680 | -347.9004 | -0.11937
273 | 682.5 | -350.3418 | -0.12012
274 | 685 | -358.8867 | -0.12396
275 | 687.5 | -368.6523 | -0.12801
276 | 690 | -368.6523 | -0.12882
277 | 692.5 | -375.9766 | -0.1328
278 | 695 | -377.1973 | -0.13368
279 | 697.5 | -390.625 | -0.13766
280 | 700 | -390.625 | -0.13847
281 | 702.5 | -397.9492 | -0.14239
282 | 705 | -396.7285 | -0.1432
283 | 707.5 | -406.4941 | -0.14718
284 | 710 | -407.7148 | -0.14799
285 | 712.5 | -418.7012 | -0.15204
286 | 715 | -421.1426 | -0.15312
287 | 717.5 | -424.8047 | -0.1571
288 | 720 | -426.0254 | -0.15797
289 | 722.5 | -438.2324 | -0.16209
290 | 725 | -437.0117 | -0.16297
291 | 727.5 | -446.7773 | -0.16722
292 | 730 | -446.7773 | -0.1681
293 | 732.5 | -454.1016 | -0.17248
294 | 735 | -452.8809 | -0.17349
295 | 737.5 | -467.5293 | -0.17768
296 | 740 | -466.3086 | -0.17876
297 | 742.5 | -473.6328 | -0.18314
298 | 745 | -473.6328 | -0.18422
299 | 747.5 | -485.8398 | -0.18861
300 | 750 | -485.8398 | -0.18969
301 | 752.5 | -495.6055 | -0.19421
302 | 755 | -487.0605 | -0.19212
303 | 757.5 | -484.6191 | -0.19286
304 | 760 | -476.0742 | -0.19043
305 | 762.5 | -477.2949 | -0.1907
306 | 765 | -467.5293 | -0.18814
307 | 767.5 | -466.3086 | -0.18834
308 | 770 | -454.1016 | -0.18571
309 | 772.5 | -456.543 | -0.18578
310 | 775 | -445.5566 | -0.18308
311 | 777.5 | -447.998 | -0.18308
312 | 780 | -438.2324 | -0.18038
313 | 782.5 | -437.0117 | -0.18038
314 | 785 | -428.4668 | -0.17748
315 | 787.5 | -424.8047 | -0.17754
316 | 790 | -416.2598 | -0.17471
317 | 792.5 | -418.7012 | -0.17464
318 | 795 | -407.7148 | -0.17188
319 | 797.5 | -407.7148 | -0.17174
320 | 800 | -399.1699 | -0.16891
321 | 802.5 | -396.7285 | -0.16884
322 | 805 | -385.7422 | -0.16587
323 | 807.5 | -388.1836 | -0.1658
324 | 810 | -379.6387 | -0.16297
325 | 812.5 | -380.8594 | -0.1629
326 | 815 | -371.0938 | -0.1598
327 | 817.5 | -366.2109 | -0.15973
328 | 820 | -358.8867 | -0.15683
329 | 822.5 | -347.9004 | -0.15379
330 | 825 | -347.9004 | -0.15366
331 | 827.5 | -341.7969 | -0.15062
332 | 830 | -341.7969 | -0.15055
333 | 832.5 | -330.8105 | -0.14758
334 | 835 | -330.8105 | -0.14745
335 | 837.5 | -319.8242 | -0.14441
336 | 840 | -318.6035 | -0.14421
337 | 842.5 | -312.5 | -0.1411
338 | 845 | -311.2793 | -0.14097
339 | 847.5 | -302.7344 | -0.13793
340 | 850 | -302.7344 | -0.1378
341 | 852.5 | -289.3066 | -0.13469
342 | 855 | -290.5273 | -0.13456
343 | 857.5 | -283.2031 | -0.13152
344 | 860 | -284.4238 | -0.13139
345 | 862.5 | -273.4375 | -0.12821
346 | 865 | -273.4375 | -0.12794
347 | 867.5 | -258.7891 | -0.12484
348 | 870 | -258.7891 | -0.12484
349 | 872.5 | -252.6855 | -0.1216
350 | 875 | -250.2441 | -0.12147
351 | 877.5 | -244.1406 | -0.11829
352 | 880 | -242.9199 | -0.11823
353 | 882.5 | -230.7129 | -0.11499
354 | 885 | -231.9336 | -0.11472
355 | 887.5 | -223.3887 | -0.11155
356 | 890 | -222.168 | -0.11128
357 | 892.5 | -214.8438 | -0.10824
358 | 895 | -214.8438 | -0.10804
359 | 897.5 | -202.6367 | -0.10487
360 | 900 | -202.6367 | -0.10453
361 | 902.5 | -192.8711 | -0.10136
362 | 905 | -192.8711 | -0.10109
363 | 907.5 | -186.7676 | -0.097983
364 | 910 | -186.7676 | -0.097646
365 | 912.5 | -175.7812 | -0.094541
366 | 915 | -166.0156 | -0.091235
367 | 917.5 | -162.3535 | -0.090965
368 | 920 | -155.0293 | -0.087523
369 | 922.5 | -152.5879 | -0.087253
370 | 925 | -142.8223 | -0.083947
371 | 927.5 | -146.4844 | -0.083812
372 | 930 | -136.7188 | -0.08037
373 | 932.5 | -137.9395 | -0.080168
374 | 935 | -126.9531 | -0.077064
375 | 937.5 | -125.7324 | -0.076659
376 | 940 | -115.9668 | -0.073352
377 | 942.5 | -114.7461 | -0.073082
378 | 945 | -106.2012 | -0.069641
379 | 947.5 | -107.4219 | -0.069573
380 | 950 | -96.4355 | -0.066132
381 | 952.5 | -100.0977 | -0.065862
382 | 955 | -89.1113 | -0.06269
383 | 957.5 | -86.6699 | -0.062285
384 | 960 | -75.6836 | -0.058844
385 | 962.5 | -75.6836 | -0.058506
386 | 965 | -65.918 | -0.0552
387 | 967.5 | -69.5801 | -0.054997
388 | 970 | -57.373 | -0.051556
389 | 972.5 | -58.5938 | -0.051286
390 | 975 | -51.2695 | -0.048047
391 | 977.5 | -46.3867 | -0.047642
392 | 980 | -37.8418 | -0.044268
393 | 982.5 | -37.8418 | -0.043795
394 | 985 | -26.8555 | -0.040421
395 | 987.5 | -30.5176 | -0.040151
396 | 990 | -21.9727 | -0.036845
397 | 992.5 | -20.752 | -0.036507
398 | 995 | -12.207 | -0.033268
399 | 997.5 | -7.3242 | -0.032796
400 | 1000 | 1.2207 | -0.029422
401 | 1002.5 | -1.2207 | -0.02895
Center data before PMax, ±Pr and ±Vc Calc.
PMax (µC/cm2) | 0.19198
Pr (µC/cm2) | 0.027759
-Pr (µC/cm2) | -0.02895
Ec (kV/cm) | 9494.3673
-Ec (kV/cm) | -14873.9014
CMax-Eff (nF) | 0.32785
Offset (µC/cm2) | 0.013294
Vert. (±Pr) Shift (µC/cm2) | -0.00059506
Horiz. Shift (±Ec) | -2689.767
A (Loop Area - µC/cm2·Volts) | 0.1831
Hysteresis Version: 5.3.0 - Radiant Technologies, Inc., 1999 - 10/02/14