## Hysteresis Task
Hysteresis
Executed Version | 5.3.0
Vision Version | 5.3.1 (R)
Vision Compiled | 2014-09-10
Driver Version | 5.1.14
Windows Version | Windows 7
Processor Information | x86 (AMD or Intel) - 4 Processors
Tester Name | RT66B0914-297
Tester S/N | RT66B0914-297
Internal Amp Type | No Internal Amp
Internal Amp Serial | 0
Execution Count | 1
Excel Date | 9/12/2023 - 14:54:0
Configuration Date | 2023-12-09 14:48
Execution Date | 2023-12-09 14:54
Sample Info.
Sample Name
Lot Name
Wafer Name
Die Row/Column | 0/0
Capacitor ID | 0
Area (cm2) | 0.85658
Thickness (µm) | 2090
Mux Adjust | Disabled
Amplifier | High Voltage (HVA)
HVI Channel/Port | 1/1
DRIVE Gain Factor | 1000
DRIVE Voltage Limit | 4000
Tester Info
Tester Name | RT66B0914-297
Tester Serial Number | RT66B0914-297
Return Signal Amp. Level [Index] | 0.021 [2]
Hysteresis Info
Task Name | Hyst-1
Max. Volts | 585.2
Max. Field (kV/cm) | 2.8
Hysteresis Period (ms) | 1000
Preset Disabled
Profile | Standard Bipolar
Data | Valid Data
Point | Time (ms) | Field (kV/cm) | Measured Polarization (µC/cm2)
1 | 2.15 | -2.4414 | -0.021425
2 | 4.3 | 8.5449 | -0.018591
3 | 6.45 | 7.3242 | -0.018456
4 | 8.6 | 19.5312 | -0.015757
5 | 10.75 | 20.752 | -0.015757
6 | 12.9 | 26.8555 | -0.01299
7 | 15.05 | 30.5176 | -0.012923
8 | 17.2 | 40.2832 | -0.010021
9 | 19.35 | 36.6211 | -0.009886
10 | 21.5 | 47.6074 | -0.0069843
11 | 23.65 | 48.8281 | -0.0067819
12 | 25.8 | 57.373 | -0.0037452
13 | 27.95 | 61.0352 | -0.0036103
14 | 30.1 | 68.3594 | -0.00050611
15 | 32.25 | 64.6973 | -0.00037115
16 | 34.4 | 78.125 | 0.002733
17 | 36.55 | 79.3457 | 0.0029354
18 | 38.7 | 85.4492 | 0.0060396
19 | 40.85 | 86.6699 | 0.0063095
20 | 43 | 95.2148 | 0.0096161
21 | 45.15 | 93.9941 | 0.0099535
22 | 47.3 | 103.7598 | 0.01326
23 | 49.45 | 108.6426 | 0.01353
24 | 51.6 | 114.7461 | 0.016702
25 | 53.75 | 115.9668 | 0.017174
26 | 55.9 | 124.5117 | 0.020211
27 | 58.05 | 125.7324 | 0.020616
28 | 60.2 | 136.7188 | 0.023855
29 | 62.35 | 136.7188 | 0.024395
30 | 64.5 | 146.4844 | 0.027769
31 | 66.65 | 146.4844 | 0.028308
32 | 68.8 | 156.25 | 0.031683
33 | 70.95 | 167.2363 | 0.035327
34 | 73.1 | 163.5742 | 0.035664
35 | 75.25 | 177.002 | 0.03924
36 | 77.4 | 175.7812 | 0.039578
37 | 79.55 | 183.1055 | 0.043087
38 | 81.7 | 184.3262 | 0.043492
39 | 83.85 | 194.0918 | 0.047203
40 | 86 | 192.8711 | 0.047676
41 | 88.15 | 202.6367 | 0.05132
42 | 90.3 | 201.416 | 0.051792
43 | 92.45 | 214.8438 | 0.055368
44 | 94.6 | 211.1816 | 0.055976
45 | 96.75 | 220.9473 | 0.059282
46 | 98.9 | 222.168 | 0.059687
47 | 101.05 | 231.9336 | 0.063331
48 | 103.2 | 234.375 | 0.064074
49 | 105.35 | 240.4785 | 0.067583
50 | 107.5 | 241.6992 | 0.068257
51 | 109.65 | 253.9062 | 0.071901
52 | 111.8 | 249.0234 | 0.072441
53 | 113.95 | 263.6719 | 0.075883
54 | 116.1 | 262.4512 | 0.076423
55 | 118.25 | 273.4375 | 0.080067
56 | 120.4 | 273.4375 | 0.080742
57 | 122.55 | 279.541 | 0.084453
58 | 124.7 | 281.9824 | 0.08506
59 | 126.85 | 291.748 | 0.088839
60 | 129 | 290.5273 | 0.089582
61 | 131.15 | 302.7344 | 0.093158
62 | 133.3 | 307.6172 | 0.097139
63 | 135.45 | 310.0586 | 0.097814
64 | 137.6 | 318.6035 | 0.10159
65 | 139.75 | 319.8242 | 0.10227
66 | 141.9 | 330.8105 | 0.10618
67 | 144.05 | 328.3691 | 0.10699
68 | 146.2 | 336.9141 | 0.1107
69 | 148.35 | 338.1348 | 0.11158
70 | 150.5 | 349.1211 | 0.11549
71 | 152.65 | 349.1211 | 0.11603
72 | 154.8 | 357.666 | 0.11988
73 | 156.95 | 357.666 | 0.12056
74 | 159.1 | 371.0938 | 0.12433
75 | 161.25 | 366.2109 | 0.12514
76 | 163.4 | 379.6387 | 0.12899
77 | 165.55 | 377.1973 | 0.1298
78 | 167.7 | 388.1836 | 0.13378
79 | 169.85 | 390.625 | 0.13466
80 | 172 | 396.7285 | 0.13857
81 | 174.15 | 397.9492 | 0.13925
82 | 176.3 | 406.4941 | 0.14309
83 | 178.45 | 410.1562 | 0.14397
84 | 180.6 | 417.4805 | 0.14789
85 | 182.75 | 417.4805 | 0.14876
86 | 184.9 | 429.6875 | 0.15274
87 | 187.05 | 428.4668 | 0.15376
88 | 189.2 | 437.0117 | 0.15767
89 | 191.35 | 434.5703 | 0.15855
90 | 193.5 | 447.998 | 0.16253
91 | 195.65 | 446.7773 | 0.16341
92 | 197.8 | 458.9844 | 0.16725
93 | 199.95 | 465.0879 | 0.17171
94 | 202.1 | 463.8672 | 0.17279
95 | 204.25 | 479.7363 | 0.1771
96 | 206.4 | 478.5156 | 0.17812
97 | 208.55 | 485.8398 | 0.18237
98 | 210.7 | 487.0605 | 0.18345
99 | 212.85 | 493.1641 | 0.18763
100 | 215 | 496.8262 | 0.18871
101 | 217.15 | 505.3711 | 0.1929
102 | 219.3 | 505.3711 | 0.19391
103 | 221.45 | 513.916 | 0.19829
104 | 223.6 | 515.1367 | 0.19944
105 | 225.75 | 526.123 | 0.2039
106 | 227.9 | 526.123 | 0.20511
107 | 230.05 | 533.4473 | 0.2097
108 | 232.2 | 532.2266 | 0.21078
109 | 234.35 | 545.6543 | 0.2153
110 | 236.5 | 543.2129 | 0.21658
111 | 238.65 | 555.4199 | 0.22117
112 | 240.8 | 554.1992 | 0.22252
113 | 242.95 | 563.9648 | 0.22724
114 | 245.1 | 562.7441 | 0.22866
115 | 247.25 | 572.5098 | 0.23338
116 | 249.4 | 572.5098 | 0.235
117 | 251.55 | 579.834 | 0.23966
118 | 253.7 | 573.7305 | 0.23784
119 | 255.85 | 571.2891 | 0.23865
120 | 258 | 561.5234 | 0.23642
121 | 260.15 | 563.9648 | 0.23683
122 | 262.3 | 555.4199 | 0.2344
123 | 264.45 | 551.7578 | 0.2348
124 | 266.6 | 541.9922 | 0.2323
125 | 268.75 | 543.2129 | 0.23251
126 | 270.9 | 532.2266 | 0.22988
127 | 273.05 | 534.668 | 0.22988
128 | 275.2 | 521.2402 | 0.22704
129 | 277.35 | 523.6816 | 0.22704
130 | 279.5 | 512.6953 | 0.22414
131 | 281.65 | 516.3574 | 0.22421
132 | 283.8 | 502.9297 | 0.22151
133 | 285.95 | 505.3711 | 0.22151
134 | 288.1 | 494.3848 | 0.21874
135 | 290.25 | 493.1641 | 0.21881
136 | 292.4 | 483.3984 | 0.21584
137 | 294.55 | 485.8398 | 0.21577
138 | 296.7 | 477.2949 | 0.2128
139 | 298.85 | 476.0742 | 0.21267
140 | 301 | 467.5293 | 0.2097
141 | 303.15 | 467.5293 | 0.20977
142 | 305.3 | 458.9844 | 0.2068
143 | 307.45 | 449.2188 | 0.2039
144 | 309.6 | 446.7773 | 0.20383
145 | 311.75 | 434.5703 | 0.20079
146 | 313.9 | 438.2324 | 0.20059
147 | 316.05 | 426.0254 | 0.19762
148 | 318.2 | 426.0254 | 0.19735
149 | 320.35 | 418.7012 | 0.19445
150 | 322.5 | 418.7012 | 0.19438
151 | 324.65 | 406.4941 | 0.19141
152 | 326.8 | 406.4941 | 0.19134
153 | 328.95 | 397.9492 | 0.18824
154 | 331.1 | 396.7285 | 0.18804
155 | 333.25 | 388.1836 | 0.18507
156 | 335.4 | 386.9629 | 0.18473
157 | 337.55 | 378.418 | 0.18156
158 | 339.7 | 378.418 | 0.18142
159 | 341.85 | 369.873 | 0.17839
160 | 344 | 368.6523 | 0.17825
161 | 346.15 | 360.1074 | 0.17522
162 | 348.3 | 358.8867 | 0.17515
163 | 350.45 | 347.9004 | 0.17204
164 | 352.6 | 346.6797 | 0.17177
165 | 354.75 | 341.7969 | 0.1686
166 | 356.9 | 340.5762 | 0.16826
167 | 359.05 | 332.0312 | 0.16523
168 | 361.2 | 330.8105 | 0.16482
169 | 363.35 | 322.2656 | 0.16179
170 | 365.5 | 321.0449 | 0.16165
171 | 367.65 | 311.2793 | 0.15855
172 | 369.8 | 312.5 | 0.15835
173 | 371.95 | 300.293 | 0.15511
174 | 374.1 | 290.5273 | 0.1518
175 | 376.25 | 289.3066 | 0.15146
176 | 378.4 | 279.541 | 0.14816
177 | 380.55 | 281.9824 | 0.14795
178 | 382.7 | 274.6582 | 0.14471
179 | 384.85 | 269.7754 | 0.14451
180 | 387 | 258.7891 | 0.14127
181 | 389.15 | 261.2305 | 0.14107
182 | 391.3 | 251.4648 | 0.13797
183 | 393.45 | 252.6855 | 0.13756
184 | 395.6 | 241.6992 | 0.13425
185 | 397.75 | 241.6992 | 0.13392
186 | 399.9 | 233.1543 | 0.13068
187 | 402.05 | 233.1543 | 0.13034
188 | 404.2 | 220.9473 | 0.12717
189 | 406.35 | 220.9473 | 0.1269
190 | 408.5 | 212.4023 | 0.12373
191 | 410.65 | 212.4023 | 0.12339
192 | 412.8 | 201.416 | 0.12002
193 | 414.95 | 205.0781 | 0.11961
194 | 417.1 | 195.3125 | 0.11624
195 | 419.25 | 196.5332 | 0.11603
196 | 421.4 | 183.1055 | 0.11259
197 | 423.55 | 186.7676 | 0.11239
198 | 425.7 | 173.3398 | 0.10908
199 | 427.85 | 172.1191 | 0.10881
200 | 430 | 167.2363 | 0.10544
201 | 432.15 | 166.0156 | 0.1051
202 | 434.3 | 152.5879 | 0.10173
203 | 436.45 | 145.2637 | 0.098017
204 | 438.6 | 144.043 | 0.097679
205 | 440.75 | 135.498 | 0.094238
206 | 442.9 | 133.0566 | 0.093968
207 | 445.05 | 128.1738 | 0.090594
208 | 447.2 | 128.1738 | 0.090324
209 | 449.35 | 117.1875 | 0.086882
210 | 451.5 | 114.7461 | 0.08641
211 | 453.65 | 108.6426 | 0.083036
212 | 455.8 | 104.9805 | 0.082631
213 | 457.95 | 95.2148 | 0.079122
214 | 460.1 | 93.9941 | 0.078785
215 | 462.25 | 87.8906 | 0.07541
216 | 464.4 | 87.8906 | 0.074871
217 | 466.55 | 79.3457 | 0.071564
218 | 468.7 | 79.3457 | 0.071092
219 | 470.85 | 69.5801 | 0.067718
220 | 473 | 69.5801 | 0.06711
221 | 475.15 | 54.9316 | 0.063804
222 | 477.3 | 56.1523 | 0.063196
223 | 479.45 | 46.3867 | 0.059822
224 | 481.6 | 50.0488 | 0.05935
225 | 483.75 | 37.8418 | 0.055976
226 | 485.9 | 40.2832 | 0.055638
227 | 488.05 | 30.5176 | 0.052062
228 | 490.2 | 29.2969 | 0.051657
229 | 492.35 | 17.0898 | 0.048148
230 | 494.5 | 18.3105 | 0.047743
231 | 496.65 | 8.5449 | 0.044032
232 | 498.8 | 6.1035 | 0.043559
233 | 500.95 | -1.2207 | 0.04005
234 | 503.1 | -3.6621 | 0.039578
235 | 505.25 | -8.5449 | 0.036069
236 | 507.4 | -7.3242 | 0.035461
237 | 509.55 | -18.3105 | 0.032087
238 | 511.7 | -21.9727 | 0.031683
239 | 513.85 | -29.2969 | 0.027971
240 | 516 | -29.2969 | 0.027566
241 | 518.15 | -39.0625 | 0.023922
242 | 520.3 | -40.2832 | 0.023517
243 | 522.45 | -48.8281 | 0.019873
244 | 524.6 | -46.3867 | 0.019468
245 | 526.75 | -56.1523 | 0.015959
246 | 528.9 | -54.9316 | 0.015487
247 | 531.05 | -70.8008 | 0.011978
248 | 533.2 | -68.3594 | 0.011371
249 | 535.35 | -76.9043 | 0.0077266
250 | 537.5 | -75.6836 | 0.0071868
251 | 539.65 | -87.8906 | 0.0036103
252 | 541.8 | -89.1113 | 0.0030029
253 | 543.95 | -95.2148 | -0.00050611
254 | 546.1 | -98.877 | -0.000911
255 | 548.25 | -108.6426 | -0.0044875
256 | 550.4 | -108.6426 | -0.0050948
257 | 552.55 | -118.4082 | -0.0086714
258 | 554.7 | -113.5254 | -0.0092787
259 | 556.85 | -125.7324 | -0.01299
260 | 559 | -125.7324 | -0.013598
261 | 561.15 | -136.7188 | -0.017174
262 | 563.3 | -136.7188 | -0.017781
263 | 565.45 | -145.2637 | -0.021155
264 | 567.6 | -155.0293 | -0.025002
265 | 569.75 | -156.25 | -0.025812
266 | 571.9 | -167.2363 | -0.029523
267 | 574.05 | -164.7949 | -0.030333
268 | 576.2 | -175.7812 | -0.034044
269 | 578.35 | -174.5605 | -0.034652
270 | 580.5 | -184.3262 | -0.038363
271 | 582.65 | -185.5469 | -0.038836
272 | 584.8 | -192.8711 | -0.042547
273 | 586.95 | -195.3125 | -0.043154
274 | 589.1 | -205.0781 | -0.046798
275 | 591.25 | -202.6367 | -0.047338
276 | 593.4 | -214.8438 | -0.051252
277 | 595.55 | -212.4023 | -0.051927
278 | 597.7 | -223.3887 | -0.055773
279 | 599.85 | -223.3887 | -0.056381
280 | 602 | -229.4922 | -0.06016
281 | 604.15 | -233.1543 | -0.0607
282 | 606.3 | -239.2578 | -0.064478
283 | 608.45 | -240.4785 | -0.065153
284 | 610.6 | -251.4648 | -0.068865
285 | 612.75 | -251.4648 | -0.069607
286 | 614.9 | -262.4512 | -0.073454
287 | 617.05 | -262.4512 | -0.074196
288 | 619.2 | -273.4375 | -0.078042
289 | 621.35 | -270.9961 | -0.078717
290 | 623.5 | -279.541 | -0.082429
291 | 625.65 | -281.9824 | -0.083103
292 | 627.8 | -292.9688 | -0.086815
293 | 629.95 | -292.9688 | -0.087625
294 | 632.1 | -300.293 | -0.091471
295 | 634.25 | -308.8379 | -0.095655
296 | 636.4 | -311.2793 | -0.0966
297 | 638.55 | -321.0449 | -0.10072
298 | 640.7 | -322.2656 | -0.10146
299 | 642.85 | -330.8105 | -0.10537
300 | 645 | -328.3691 | -0.10611
301 | 647.15 | -338.1348 | -0.10996
302 | 649.3 | -338.1348 | -0.11084
303 | 651.45 | -350.3418 | -0.11468
304 | 653.6 | -351.5625 | -0.11563
305 | 655.75 | -358.8867 | -0.11968
306 | 657.9 | -356.4453 | -0.12056
307 | 660.05 | -366.2109 | -0.12447
308 | 662.2 | -368.6523 | -0.12541
309 | 664.35 | -379.6387 | -0.12933
310 | 666.5 | -380.8594 | -0.13014
311 | 668.65 | -390.625 | -0.13405
312 | 670.8 | -388.1836 | -0.13493
313 | 672.95 | -399.1699 | -0.13905
314 | 675.1 | -397.9492 | -0.13999
315 | 677.25 | -410.1562 | -0.14397
316 | 679.4 | -410.1562 | -0.14492
317 | 681.55 | -416.2598 | -0.14897
318 | 683.7 | -418.7012 | -0.14991
319 | 685.85 | -424.8047 | -0.15396
320 | 688 | -424.8047 | -0.15484
321 | 690.15 | -435.791 | -0.15895
322 | 692.3 | -435.791 | -0.1599
323 | 694.45 | -449.2188 | -0.16401
324 | 696.6 | -455.3223 | -0.16853
325 | 698.75 | -455.3223 | -0.16961
326 | 700.9 | -465.0879 | -0.17407
327 | 703.05 | -466.3086 | -0.17515
328 | 705.2 | -476.0742 | -0.1794
329 | 707.35 | -477.2949 | -0.18048
330 | 709.5 | -484.6191 | -0.1846
331 | 711.65 | -487.0605 | -0.18581
332 | 713.8 | -498.0469 | -0.19013
333 | 715.95 | -493.1641 | -0.19141
334 | 718.1 | -504.1504 | -0.19586
335 | 720.25 | -504.1504 | -0.19701
336 | 722.4 | -515.1367 | -0.2014
337 | 724.55 | -516.3574 | -0.20255
338 | 726.7 | -527.3438 | -0.20686
339 | 728.85 | -526.123 | -0.20815
340 | 731 | -534.668 | -0.21253
341 | 733.15 | -535.8887 | -0.21402
342 | 735.3 | -541.9922 | -0.21861
343 | 737.45 | -544.4336 | -0.22009
344 | 739.6 | -551.7578 | -0.22481
345 | 741.75 | -552.9785 | -0.22623
346 | 743.9 | -565.1855 | -0.23075
347 | 746.05 | -561.5234 | -0.23217
348 | 748.2 | -571.2891 | -0.23683
349 | 750.35 | -572.5098 | -0.23824
350 | 752.5 | -573.7305 | -0.23966
351 | 754.65 | -563.9648 | -0.23777
352 | 756.8 | -562.7441 | -0.23845
353 | 758.95 | -554.1992 | -0.23602
354 | 761.1 | -551.7578 | -0.23649
355 | 763.25 | -544.4336 | -0.23392
356 | 765.4 | -544.4336 | -0.23406
357 | 767.55 | -534.668 | -0.23136
358 | 769.7 | -533.4473 | -0.23163
359 | 771.85 | -523.6816 | -0.2288
360 | 774 | -526.123 | -0.229
361 | 776.15 | -513.916 | -0.22637
362 | 778.3 | -512.6953 | -0.22637
363 | 780.45 | -505.3711 | -0.22367
364 | 782.6 | -505.3711 | -0.2236
365 | 784.75 | -495.6055 | -0.22077
366 | 786.9 | -498.0469 | -0.22056
367 | 789.05 | -487.0605 | -0.21773
368 | 791.2 | -485.8398 | -0.21766
369 | 793.35 | -474.8535 | -0.21496
370 | 795.5 | -476.0742 | -0.21489
371 | 797.65 | -467.5293 | -0.21199
372 | 799.8 | -466.3086 | -0.21193
373 | 801.95 | -455.3223 | -0.20896
374 | 804.1 | -458.9844 | -0.20889
375 | 806.25 | -444.3359 | -0.20592
376 | 808.4 | -433.3496 | -0.20288
377 | 810.55 | -435.791 | -0.20268
378 | 812.7 | -426.0254 | -0.19978
379 | 814.85 | -429.6875 | -0.19964
380 | 817 | -417.4805 | -0.19681
381 | 819.15 | -418.7012 | -0.19661
382 | 821.3 | -405.2734 | -0.19371
383 | 823.45 | -408.9355 | -0.19357
384 | 825.6 | -396.7285 | -0.19047
385 | 827.75 | -396.7285 | -0.1902
386 | 829.9 | -385.7422 | -0.18723
387 | 832.05 | -390.625 | -0.18702
388 | 834.2 | -379.6387 | -0.18406
389 | 836.35 | -379.6387 | -0.18392
390 | 838.5 | -369.873 | -0.18082
391 | 840.65 | -371.0938 | -0.18068
392 | 842.8 | -361.3281 | -0.17764
393 | 844.95 | -358.8867 | -0.17737
394 | 847.1 | -346.6797 | -0.1742
395 | 849.25 | -349.1211 | -0.17407
396 | 851.4 | -339.3555 | -0.17096
397 | 853.55 | -338.1348 | -0.17076
398 | 855.7 | -330.8105 | -0.16773
399 | 857.85 | -332.0312 | -0.16752
400 | 860 | -319.8242 | -0.16462
401 | 862.15 | -319.8242 | -0.16428
402 | 864.3 | -313.7207 | -0.16104
403 | 866.45 | -311.2793 | -0.16084
404 | 868.6 | -300.293 | -0.15754
405 | 870.75 | -290.5273 | -0.1543
406 | 872.9 | -292.9688 | -0.15403
407 | 875.05 | -279.541 | -0.15085
408 | 877.2 | -279.541 | -0.15065
409 | 879.35 | -269.7754 | -0.14748
410 | 881.5 | -273.4375 | -0.14735
411 | 883.65 | -260.0098 | -0.14404
412 | 885.8 | -264.8926 | -0.1437
413 | 887.95 | -253.9062 | -0.14046
414 | 890.1 | -253.9062 | -0.14013
415 | 892.25 | -242.9199 | -0.13689
416 | 894.4 | -244.1406 | -0.13668
417 | 896.55 | -231.9336 | -0.13351
418 | 898.7 | -231.9336 | -0.13317
419 | 900.85 | -222.168 | -0.12994
420 | 903 | -222.168 | -0.12967
421 | 905.15 | -216.0645 | -0.12629
422 | 907.3 | -214.8438 | -0.12595
423 | 909.45 | -205.0781 | -0.12271
424 | 911.6 | -205.0781 | -0.12231
425 | 913.75 | -195.3125 | -0.11914
426 | 915.9 | -194.0918 | -0.1188
427 | 918.05 | -183.1055 | -0.11556
428 | 920.2 | -186.7676 | -0.11529
429 | 922.35 | -175.7812 | -0.11199
430 | 924.5 | -170.8984 | -0.11172
431 | 926.65 | -163.5742 | -0.10827
432 | 928.8 | -163.5742 | -0.10787
433 | 930.95 | -152.5879 | -0.10456
434 | 933.1 | -155.0293 | -0.10423
435 | 935.25 | -147.7051 | -0.10092
436 | 937.4 | -136.7188 | -0.097544
437 | 939.55 | -137.9395 | -0.097072
438 | 941.7 | -128.1738 | -0.093698
439 | 943.85 | -125.7324 | -0.093158
440 | 946 | -117.1875 | -0.089784
441 | 948.15 | -117.1875 | -0.089447
442 | 950.3 | -107.4219 | -0.086073
443 | 952.45 | -106.2012 | -0.085533
444 | 954.6 | -96.4355 | -0.082226
445 | 956.75 | -98.877 | -0.081889
446 | 958.9 | -87.8906 | -0.078582
447 | 961.05 | -86.6699 | -0.078245
448 | 963.2 | -75.6836 | -0.074736
449 | 965.35 | -76.9043 | -0.074128
450 | 967.5 | -69.5801 | -0.070687
451 | 969.65 | -69.5801 | -0.070282
452 | 971.8 | -57.373 | -0.06684
453 | 973.95 | -57.373 | -0.06657
454 | 976.1 | -48.8281 | -0.063061
455 | 978.25 | -46.3867 | -0.062656
456 | 980.4 | -37.8418 | -0.05935
457 | 982.55 | -40.2832 | -0.058878
458 | 984.7 | -30.5176 | -0.055368
459 | 986.85 | -30.5176 | -0.054896
460 | 989 | -18.3105 | -0.051252
461 | 991.15 | -20.752 | -0.050915
462 | 993.3 | -13.4277 | -0.047541
463 | 995.45 | -8.5449 | -0.047068
464 | 997.6 | 0 | -0.043559
465 | 999.75 | -1.2207 | -0.043154
Center data before PMax, ±Pr and ±Vc Calc.
PMax (µC/cm2) | 0.23966
Pr (µC/cm2) | 0.040635
-Pr (µC/cm2) | -0.043154
Ec (kV/cm) | 13857.2759
-Ec (kV/cm) | -19715.9166
CMax-Eff (nF) | 0.3508
Offset (µC/cm2) | 0.02129
Vert. (±Pr) Shift (µC/cm2) | -0.0012597
Horiz. Shift (±Ec) | -2929.3203
A (Loop Area - µC/cm2·Volts) | 0.31363
Hysteresis Version: 5.3.0 - Radiant Technologies, Inc., 1999 - 10/02/14