## Hysteresis Task
Hysteresis
Executed Version | 5.3.0
Vision Version | 5.3.1 (R)
Vision Compiled | 2014-09-10
Driver Version | 5.1.14
Windows Version | Windows 7
Processor Information | x86 (AMD or Intel) - 4 Processors
Tester Name | RT66B0914-297
Tester S/N | RT66B0914-297
Internal Amp Type | No Internal Amp
Internal Amp Serial | 0
Execution Count | 1
Excel Date | 9/12/2023 - 14:52:58
Configuration Date | 2023-12-09 14:48
Execution Date | 2023-12-09 14:53
Sample Info.
Sample Name
Lot Name
Wafer Name
Die Row/Column | 0/0
Capacitor ID | 0
Area (cm2) | 0.85658
Thickness (µm) | 2090
Mux Adjust | Disabled
Amplifier | High Voltage (HVA)
HVI Channel/Port | 1/1
DRIVE Gain Factor | 1000
DRIVE Voltage Limit | 4000
Tester Info
Tester Name | RT66B0914-297
Tester Serial Number | RT66B0914-297
Return Signal Amp. Level [Index] | 0.021 [2]
Hysteresis Info
Task Name | Hyst-1
Max. Volts | 418
Max. Field (kV/cm) | 2
Hysteresis Period (ms) | 1000
Preset Disabled
Profile | Standard Bipolar
Data | Valid Data
Point | Time (ms) | Field (kV/cm) | Measured Polarization (µC/cm2)
1 | 2.95 | 0 | -0.0087726
2 | 5.9 | 9.7656 | -0.0060733
3 | 8.85 | 7.3242 | -0.0060058
4 | 11.8 | 17.0898 | -0.0031716
5 | 14.75 | 21.9727 | -0.0031041
6 | 17.7 | 28.0762 | -0.00047237
7 | 20.65 | 26.8555 | -0.00026993
8 | 23.6 | 37.8418 | 0.0024968
9 | 26.55 | 40.2832 | 0.0025643
10 | 29.5 | 45.166 | 0.0055335
11 | 32.45 | 46.3867 | 0.0056684
12 | 35.4 | 57.373 | 0.0086376
13 | 38.35 | 58.5938 | 0.0088401
14 | 41.3 | 65.918 | 0.011809
15 | 44.25 | 67.1387 | 0.011944
16 | 47.2 | 79.3457 | 0.014913
17 | 50.15 | 76.9043 | 0.015116
18 | 53.1 | 85.4492 | 0.018152
19 | 56.05 | 85.4492 | 0.018422
20 | 59 | 96.4355 | 0.021527
21 | 61.95 | 95.2148 | 0.021662
22 | 64.9 | 107.4219 | 0.024833
23 | 67.85 | 108.6426 | 0.025036
24 | 70.8 | 113.5254 | 0.028207
25 | 73.75 | 114.7461 | 0.028545
26 | 76.7 | 125.7324 | 0.031716
27 | 79.65 | 124.5117 | 0.031986
28 | 82.6 | 133.0566 | 0.035225
29 | 85.55 | 134.2773 | 0.035428
30 | 88.5 | 144.043 | 0.038532
31 | 91.45 | 144.043 | 0.038869
32 | 94.4 | 156.25 | 0.042108
33 | 97.35 | 157.4707 | 0.042446
34 | 100.3 | 162.3535 | 0.045752
35 | 103.25 | 163.5742 | 0.046022
36 | 106.2 | 173.3398 | 0.049329
37 | 109.15 | 174.5605 | 0.049734
38 | 112.1 | 181.8848 | 0.05304
39 | 115.05 | 183.1055 | 0.053378
40 | 118 | 194.0918 | 0.056752
41 | 120.95 | 196.5332 | 0.057022
42 | 123.9 | 201.416 | 0.060396
43 | 126.85 | 205.0781 | 0.060733
44 | 129.8 | 213.623 | 0.064107
45 | 132.75 | 214.8438 | 0.064445
46 | 135.7 | 224.6094 | 0.067819
47 | 138.65 | 224.6094 | 0.068224
48 | 141.6 | 233.1543 | 0.07153
49 | 144.55 | 231.9336 | 0.071935
50 | 147.5 | 240.4785 | 0.075512
51 | 150.45 | 240.4785 | 0.075849
52 | 153.4 | 252.6855 | 0.079291
53 | 156.35 | 253.9062 | 0.079628
54 | 159.3 | 261.2305 | 0.083205
55 | 162.25 | 272.2168 | 0.086849
56 | 165.2 | 270.9961 | 0.087321
57 | 168.15 | 278.3203 | 0.090965
58 | 171.1 | 280.7617 | 0.091505
59 | 174.05 | 290.5273 | 0.095014
60 | 177 | 291.748 | 0.095419
61 | 179.95 | 299.0723 | 0.098995
62 | 182.9 | 300.293 | 0.099468
63 | 185.85 | 311.2793 | 0.10304
64 | 188.8 | 313.7207 | 0.10358
65 | 191.75 | 322.2656 | 0.10723
66 | 194.7 | 318.6035 | 0.10777
67 | 197.65 | 328.3691 | 0.11128
68 | 200.6 | 332.0312 | 0.11202
69 | 203.55 | 340.5762 | 0.11566
70 | 206.5 | 341.7969 | 0.11627
71 | 209.45 | 349.1211 | 0.12005
72 | 212.4 | 349.1211 | 0.12066
73 | 215.35 | 356.4453 | 0.12444
74 | 218.3 | 356.4453 | 0.12504
75 | 221.25 | 369.873 | 0.12902
76 | 224.2 | 371.0938 | 0.1297
77 | 227.15 | 379.6387 | 0.13348
78 | 230.1 | 378.418 | 0.13442
79 | 233.05 | 388.1836 | 0.13834
80 | 236 | 388.1836 | 0.13915
81 | 238.95 | 396.7285 | 0.14313
82 | 241.9 | 399.1699 | 0.14407
83 | 244.85 | 407.7148 | 0.14805
84 | 247.8 | 405.2734 | 0.149
85 | 250.75 | 415.0391 | 0.15305
86 | 253.7 | 405.2734 | 0.15082
87 | 256.65 | 406.4941 | 0.15123
88 | 259.6 | 395.5078 | 0.14866
89 | 262.55 | 395.5078 | 0.14893
90 | 265.5 | 388.1836 | 0.14616
91 | 268.45 | 388.1836 | 0.1463
92 | 271.4 | 377.1973 | 0.14353
93 | 274.35 | 377.1973 | 0.14353
94 | 277.3 | 369.873 | 0.14097
95 | 280.25 | 367.4316 | 0.1409
96 | 283.2 | 358.8867 | 0.13813
97 | 286.15 | 358.8867 | 0.13807
98 | 289.1 | 351.5625 | 0.13517
99 | 292.05 | 350.3418 | 0.13523
100 | 295 | 336.9141 | 0.1322
101 | 297.95 | 339.3555 | 0.1322
102 | 300.9 | 329.5898 | 0.12929
103 | 303.85 | 330.8105 | 0.12936
104 | 306.8 | 318.6035 | 0.12646
105 | 309.75 | 319.8242 | 0.12626
106 | 312.7 | 310.0586 | 0.12329
107 | 315.65 | 311.2793 | 0.12329
108 | 318.6 | 302.7344 | 0.12025
109 | 321.55 | 297.8516 | 0.12025
110 | 324.5 | 290.5273 | 0.11715
111 | 327.45 | 291.748 | 0.11715
112 | 330.4 | 279.541 | 0.11425
113 | 333.35 | 279.541 | 0.11398
114 | 336.3 | 272.2168 | 0.11114
115 | 339.25 | 269.7754 | 0.11087
116 | 342.2 | 261.2305 | 0.1079
117 | 345.15 | 250.2441 | 0.10493
118 | 348.1 | 249.0234 | 0.1046
119 | 351.05 | 244.1406 | 0.10169
120 | 354 | 244.1406 | 0.10163
121 | 356.95 | 231.9336 | 0.098455
122 | 359.9 | 235.5957 | 0.09832
123 | 362.85 | 223.3887 | 0.095216
124 | 365.8 | 225.8301 | 0.094946
125 | 368.75 | 216.0645 | 0.092045
126 | 371.7 | 211.1816 | 0.091842
127 | 374.65 | 203.8574 | 0.088806
128 | 377.6 | 205.0781 | 0.088536
129 | 380.55 | 191.6504 | 0.085566
130 | 383.5 | 192.8711 | 0.085296
131 | 386.45 | 184.3262 | 0.082192
132 | 389.4 | 181.8848 | 0.08199
133 | 392.35 | 173.3398 | 0.078886
134 | 395.3 | 173.3398 | 0.078683
135 | 398.25 | 162.3535 | 0.075444
136 | 401.2 | 167.2363 | 0.075309
137 | 404.15 | 157.4707 | 0.07207
138 | 407.1 | 155.0293 | 0.071935
139 | 410.05 | 145.2637 | 0.068696
140 | 413 | 146.4844 | 0.068561
141 | 415.95 | 136.7188 | 0.065457
142 | 418.9 | 136.7188 | 0.065187
143 | 421.85 | 125.7324 | 0.062015
144 | 424.8 | 124.5117 | 0.061813
145 | 427.75 | 115.9668 | 0.058641
146 | 430.7 | 114.7461 | 0.058304
147 | 433.65 | 106.2012 | 0.055267
148 | 436.6 | 104.9805 | 0.054862
149 | 439.55 | 95.2148 | 0.051826
150 | 442.5 | 95.2148 | 0.051488
151 | 445.45 | 85.4492 | 0.048384
152 | 448.4 | 85.4492 | 0.048114
153 | 451.35 | 75.6836 | 0.044808
154 | 454.3 | 78.125 | 0.044605
155 | 457.25 | 69.5801 | 0.041434
156 | 460.2 | 68.3594 | 0.041029
157 | 463.15 | 58.5938 | 0.037857
158 | 466.1 | 59.8145 | 0.037452
159 | 469.05 | 48.8281 | 0.034416
160 | 472 | 50.0488 | 0.034011
161 | 474.95 | 36.6211 | 0.030839
162 | 477.9 | 39.0625 | 0.030569
163 | 480.85 | 28.0762 | 0.027262
164 | 483.8 | 26.8555 | 0.026993
165 | 486.75 | 17.0898 | 0.023753
166 | 489.7 | 17.0898 | 0.023416
167 | 492.65 | 7.3242 | 0.020177
168 | 495.6 | 7.3242 | 0.019907
169 | 498.55 | -2.4414 | 0.016533
170 | 501.5 | 0 | 0.016331
171 | 504.45 | -8.5449 | 0.012754
172 | 507.4 | -12.207 | 0.012687
173 | 510.35 | -19.5312 | 0.0094474
174 | 513.3 | -17.0898 | 0.0090425
175 | 516.25 | -29.2969 | 0.0057359
176 | 519.2 | -26.8555 | 0.0053985
177 | 522.15 | -41.5039 | 0.0020919
178 | 525.1 | -35.4004 | 0.001687
179 | 528.05 | -47.6074 | -0.0014171
180 | 531 | -51.2695 | -0.0017545
181 | 533.95 | -59.8145 | -0.0050611
182 | 536.9 | -56.1523 | -0.005331
183 | 539.85 | -67.1387 | -0.0086376
184 | 542.8 | -67.1387 | -0.008975
185 | 545.75 | -76.9043 | -0.012282
186 | 548.7 | -76.9043 | -0.012687
187 | 551.65 | -85.4492 | -0.015993
188 | 554.6 | -89.1113 | -0.016331
189 | 557.55 | -97.6562 | -0.01957
190 | 560.5 | -98.877 | -0.020042
191 | 563.45 | -108.6426 | -0.023281
192 | 566.4 | -109.8633 | -0.023753
193 | 569.35 | -115.9668 | -0.02706
194 | 572.3 | -117.1875 | -0.027397
195 | 575.25 | -124.5117 | -0.030704
196 | 578.2 | -125.7324 | -0.031041
197 | 581.15 | -136.7188 | -0.034416
198 | 584.1 | -139.1602 | -0.03482
199 | 587.05 | -144.043 | -0.038262
200 | 590 | -147.7051 | -0.038599
201 | 592.95 | -156.25 | -0.042041
202 | 595.9 | -156.25 | -0.042446
203 | 598.85 | -166.0156 | -0.04582
204 | 601.8 | -166.0156 | -0.046225
205 | 604.75 | -172.1191 | -0.049666
206 | 607.7 | -173.3398 | -0.050071
207 | 610.65 | -186.7676 | -0.053378
208 | 613.6 | -186.7676 | -0.05385
209 | 616.55 | -194.0918 | -0.057292
210 | 619.5 | -195.3125 | -0.057629
211 | 622.45 | -205.0781 | -0.061138
212 | 625.4 | -203.8574 | -0.061678
213 | 628.35 | -212.4023 | -0.06512
214 | 631.3 | -214.8438 | -0.065592
215 | 634.25 | -225.8301 | -0.068966
216 | 637.2 | -220.9473 | -0.069506
217 | 640.15 | -235.5957 | -0.073015
218 | 643.1 | -234.375 | -0.073352
219 | 646.05 | -244.1406 | -0.076996
220 | 649 | -244.1406 | -0.077469
221 | 651.95 | -252.6855 | -0.080978
222 | 654.9 | -260.0098 | -0.084622
223 | 657.85 | -260.0098 | -0.085229
224 | 660.8 | -272.2168 | -0.08894
225 | 663.75 | -272.2168 | -0.089413
226 | 666.7 | -280.7617 | -0.093124
227 | 669.65 | -283.2031 | -0.093664
228 | 672.6 | -290.5273 | -0.097241
229 | 675.55 | -292.9688 | -0.097781
230 | 678.5 | -303.9551 | -0.10142
231 | 681.45 | -300.293 | -0.10203
232 | 684.4 | -310.0586 | -0.10561
233 | 687.35 | -310.0586 | -0.10628
234 | 690.3 | -319.8242 | -0.10999
235 | 693.25 | -321.0449 | -0.11053
236 | 696.2 | -330.8105 | -0.11418
237 | 699.15 | -330.8105 | -0.11472
238 | 702.1 | -339.3555 | -0.11863
239 | 705.05 | -338.1348 | -0.11931
240 | 708 | -350.3418 | -0.12302
241 | 710.95 | -350.3418 | -0.12383
242 | 713.9 | -360.1074 | -0.12754
243 | 716.85 | -355.2246 | -0.12835
244 | 719.8 | -368.6523 | -0.1322
245 | 722.75 | -368.6523 | -0.13294
246 | 725.7 | -380.8594 | -0.13685
247 | 728.65 | -380.8594 | -0.1378
248 | 731.6 | -388.1836 | -0.14164
249 | 734.55 | -385.7422 | -0.14252
250 | 737.5 | -396.7285 | -0.1465
251 | 740.45 | -397.9492 | -0.14738
252 | 743.4 | -407.7148 | -0.15143
253 | 746.35 | -407.7148 | -0.15237
254 | 749.3 | -408.9355 | -0.15305
255 | 752.25 | -397.9492 | -0.15055
256 | 755.2 | -399.1699 | -0.15096
257 | 758.15 | -390.625 | -0.14832
258 | 761.1 | -386.9629 | -0.14846
259 | 764.05 | -378.418 | -0.14576
260 | 767 | -375.9766 | -0.14576
261 | 769.95 | -368.6523 | -0.14313
262 | 772.9 | -368.6523 | -0.1432
263 | 775.85 | -360.1074 | -0.14036
264 | 778.8 | -361.3281 | -0.14036
265 | 781.75 | -346.6797 | -0.13746
266 | 784.7 | -349.1211 | -0.13746
267 | 787.65 | -340.5762 | -0.13456
268 | 790.6 | -336.9141 | -0.13463
269 | 793.55 | -328.3691 | -0.13172
270 | 796.5 | -328.3691 | -0.13166
271 | 799.45 | -318.6035 | -0.12882
272 | 802.4 | -319.8242 | -0.12875
273 | 805.35 | -308.8379 | -0.12585
274 | 808.3 | -307.6172 | -0.12572
275 | 811.25 | -303.9551 | -0.12268
276 | 814.2 | -303.9551 | -0.12268
277 | 817.15 | -290.5273 | -0.11971
278 | 820.1 | -292.9688 | -0.11964
279 | 823.05 | -283.2031 | -0.11668
280 | 826 | -284.4238 | -0.11654
281 | 828.95 | -273.4375 | -0.11344
282 | 831.9 | -273.4375 | -0.1135
283 | 834.85 | -261.2305 | -0.11047
284 | 837.8 | -261.2305 | -0.11033
285 | 840.75 | -251.4648 | -0.1073
286 | 843.7 | -245.3613 | -0.10426
287 | 846.65 | -241.6992 | -0.10419
288 | 849.6 | -235.5957 | -0.10102
289 | 852.55 | -233.1543 | -0.10088
290 | 855.5 | -224.6094 | -0.097781
291 | 858.45 | -224.6094 | -0.097646
292 | 861.4 | -212.4023 | -0.094541
293 | 864.35 | -213.623 | -0.094406
294 | 867.3 | -202.6367 | -0.091437
295 | 870.25 | -205.0781 | -0.091235
296 | 873.2 | -195.3125 | -0.088198
297 | 876.15 | -195.3125 | -0.087996
298 | 879.1 | -186.7676 | -0.084824
299 | 882.05 | -183.1055 | -0.084622
300 | 885 | -173.3398 | -0.081653
301 | 887.95 | -173.3398 | -0.081383
302 | 890.9 | -166.0156 | -0.078278
303 | 893.85 | -166.0156 | -0.078143
304 | 896.8 | -156.25 | -0.074904
305 | 899.75 | -156.25 | -0.074837
306 | 902.7 | -146.4844 | -0.071665
307 | 905.65 | -147.7051 | -0.071395
308 | 908.6 | -136.7188 | -0.068291
309 | 911.55 | -136.7188 | -0.068021
310 | 914.5 | -125.7324 | -0.06485
311 | 917.45 | -124.5117 | -0.06458
312 | 920.4 | -117.1875 | -0.061408
313 | 923.35 | -117.1875 | -0.061206
314 | 926.3 | -107.4219 | -0.058101
315 | 929.25 | -109.8633 | -0.057967
316 | 932.2 | -97.6562 | -0.054592
317 | 935.15 | -96.4355 | -0.054457
318 | 938.1 | -87.8906 | -0.051353
319 | 941.05 | -86.6699 | -0.050948
320 | 944 | -78.125 | -0.047777
321 | 946.95 | -74.4629 | -0.047574
322 | 949.9 | -69.5801 | -0.044335
323 | 952.85 | -68.3594 | -0.044133
324 | 955.8 | -61.0352 | -0.040894
325 | 958.75 | -61.0352 | -0.040556
326 | 961.7 | -48.8281 | -0.037385
327 | 964.65 | -48.8281 | -0.037115
328 | 967.6 | -36.6211 | -0.033943
329 | 970.55 | -40.2832 | -0.033673
330 | 973.5 | -31.7383 | -0.030367
331 | 976.45 | -30.5176 | -0.030164
332 | 979.4 | -20.752 | -0.026925
333 | 982.35 | -21.9727 | -0.026655
334 | 985.3 | -7.3242 | -0.023416
335 | 988.25 | -8.5449 | -0.023079
336 | 991.2 | -1.2207 | -0.019772
337 | 994.15 | -1.2207 | -0.019435
Center data before PMax, ±Pr and ±Vc Calc.
PMax (µC/cm2) | 0.15305
Pr (µC/cm2) | 0.017376
-Pr (µC/cm2) | -0.019435
Ec (kV/cm) | 5836.8069
-Ec (kV/cm) | -8785.2412
CMax-Eff (nF) | 0.31363
Offset (µC/cm2) | 0.0087726
Vert. (±Pr) Shift (µC/cm2) | -0.0010291
Horiz. Shift (±Ec) | -1474.2171
A (Loop Area - µC/cm2·Volts) | 0.098614
Hysteresis Version: 5.3.0 - Radiant Technologies, Inc., 1999 - 10/02/14