## Hysteresis Task
Hysteresis
Executed Version | 5.3.0
Vision Version | 5.3.1 (R)
Vision Compiled | 2014-09-10
Driver Version | 5.1.14
Windows Version | Windows 7
Processor Information | x86 (AMD or Intel) - 4 Processors
Tester Name | RT66B0914-297
Tester S/N | RT66B0914-297
Internal Amp Type | No Internal Amp
Internal Amp Serial | 0
Execution Count | 1
Excel Date | 9/12/2023 - 14:54:30
Configuration Date | 2023-12-09 14:48
Execution Date | 2023-12-09 14:54
Sample Info.
Sample Name
Lot Name
Wafer Name
Die Row/Column | 0/0
Capacitor ID | 0
Area (cm2) | 0.85658
Thickness (µm) | 2090
Mux Adjust | Disabled
Amplifier | High Voltage (HVA)
HVI Channel/Port | 1/1
DRIVE Gain Factor | 1000
DRIVE Voltage Limit | 4000
Tester Info
Tester Name | RT66B0914-297
Tester Serial Number | RT66B0914-297
Return Signal Amp. Level [Index] | 0.021 [2]
Hysteresis Info
Task Name | Hyst-1
Max. Volts | 668.8
Max. Field (kV/cm) | 3.2
Hysteresis Period (ms) | 1000
Preset Disabled
Profile | Standard Bipolar
Data | Valid Data
Point | Time (ms) | Field (kV/cm) | Measured Polarization (µC/cm2)
1 | 2 | -1.2207 | -0.031514
2 | 4 | 9.7656 | -0.028747
3 | 6 | 12.207 | -0.02868
4 | 8 | 19.5312 | -0.025913
5 | 10 | 18.3105 | -0.025778
6 | 12 | 28.0762 | -0.022944
7 | 14 | 29.2969 | -0.022809
8 | 16 | 37.8418 | -0.019907
9 | 18 | 39.0625 | -0.01984
10 | 20 | 48.8281 | -0.016938
11 | 22 | 50.0488 | -0.016803
12 | 24 | 57.373 | -0.013901
13 | 26 | 67.1387 | -0.010662
14 | 28 | 68.3594 | -0.01046
15 | 30 | 78.125 | -0.007153
16 | 32 | 75.6836 | -0.0067481
17 | 34 | 85.4492 | -0.0037115
18 | 36 | 89.1113 | -0.0033741
19 | 38 | 93.9941 | -6.7481e-05
20 | 40 | 95.2148 | 6.7481e-05
21 | 42 | 103.7598 | 0.0033066
22 | 44 | 115.9668 | 0.0068831
23 | 46 | 118.4082 | 0.0073555
24 | 48 | 124.5117 | 0.01073
25 | 50 | 124.5117 | 0.011134
26 | 52 | 134.2773 | 0.014778
27 | 54 | 137.9395 | 0.015251
28 | 56 | 146.4844 | 0.018557
29 | 58 | 145.2637 | 0.019097
30 | 60 | 152.5879 | 0.022471
31 | 62 | 155.0293 | 0.022876
32 | 64 | 167.2363 | 0.026453
33 | 66 | 173.3398 | 0.030299
34 | 68 | 177.002 | 0.030839
35 | 70 | 184.3262 | 0.034416
36 | 72 | 185.5469 | 0.035225
37 | 74 | 194.0918 | 0.038802
38 | 76 | 191.6504 | 0.039342
39 | 78 | 205.0781 | 0.042918
40 | 80 | 205.0781 | 0.043526
41 | 82 | 216.0645 | 0.04717
42 | 84 | 214.8438 | 0.047777
43 | 86 | 220.9473 | 0.051353
44 | 88 | 235.5957 | 0.055335
45 | 90 | 234.375 | 0.05601
46 | 92 | 242.9199 | 0.059856
47 | 94 | 239.2578 | 0.060666
48 | 96 | 253.9062 | 0.06431
49 | 98 | 250.2441 | 0.06512
50 | 100 | 262.4512 | 0.068831
51 | 102 | 261.2305 | 0.069303
52 | 104 | 270.9961 | 0.07315
53 | 106 | 274.6582 | 0.07396
54 | 108 | 279.541 | 0.077739
55 | 110 | 289.3066 | 0.081787
56 | 112 | 290.5273 | 0.082732
57 | 114 | 302.7344 | 0.086511
58 | 116 | 300.293 | 0.087253
59 | 118 | 311.2793 | 0.091235
60 | 120 | 310.0586 | 0.092045
61 | 122 | 322.2656 | 0.096094
62 | 124 | 322.2656 | 0.096633
63 | 126 | 327.1484 | 0.10055
64 | 128 | 340.5762 | 0.1048
65 | 130 | 340.5762 | 0.10574
66 | 132 | 350.3418 | 0.10986
67 | 134 | 349.1211 | 0.11074
68 | 136 | 358.8867 | 0.11472
69 | 138 | 358.8867 | 0.11566
70 | 140 | 369.873 | 0.11964
71 | 142 | 367.4316 | 0.12039
72 | 144 | 377.1973 | 0.1243
73 | 146 | 380.8594 | 0.12525
74 | 148 | 386.9629 | 0.12929
75 | 150 | 396.7285 | 0.13368
76 | 152 | 396.7285 | 0.13476
77 | 154 | 408.9355 | 0.13888
78 | 156 | 406.4941 | 0.13982
79 | 158 | 418.7012 | 0.14394
80 | 160 | 415.0391 | 0.14502
81 | 162 | 428.4668 | 0.14907
82 | 164 | 430.9082 | 0.14994
83 | 166 | 434.5703 | 0.15406
84 | 168 | 438.2324 | 0.15514
85 | 170 | 447.998 | 0.15932
86 | 172 | 457.7637 | 0.16371
87 | 174 | 455.3223 | 0.16479
88 | 176 | 463.8672 | 0.16924
89 | 178 | 467.5293 | 0.17019
90 | 180 | 478.5156 | 0.17457
91 | 182 | 477.2949 | 0.17552
92 | 184 | 484.6191 | 0.17984
93 | 186 | 484.6191 | 0.18099
94 | 188 | 495.6055 | 0.18524
95 | 190 | 505.3711 | 0.18983
96 | 192 | 505.3711 | 0.19117
97 | 194 | 512.6953 | 0.19563
98 | 196 | 513.916 | 0.19684
99 | 198 | 523.6816 | 0.20116
100 | 200 | 526.123 | 0.20244
101 | 202 | 533.4473 | 0.2067
102 | 204 | 532.2266 | 0.20798
103 | 206 | 545.6543 | 0.21243
104 | 208 | 541.9922 | 0.21358
105 | 210 | 551.7578 | 0.2181
106 | 212 | 561.5234 | 0.22296
107 | 214 | 563.9648 | 0.22438
108 | 216 | 573.7305 | 0.2291
109 | 218 | 571.2891 | 0.23045
110 | 220 | 581.0547 | 0.23511
111 | 222 | 581.0547 | 0.23639
112 | 224 | 594.4824 | 0.24111
113 | 226 | 593.2617 | 0.2426
114 | 228 | 603.0273 | 0.24739
115 | 230 | 601.8066 | 0.24887
116 | 232 | 612.793 | 0.25373
117 | 234 | 622.5586 | 0.25899
118 | 236 | 618.8965 | 0.26082
119 | 238 | 633.5449 | 0.26581
120 | 240 | 632.3242 | 0.2677
121 | 242 | 640.8691 | 0.27276
122 | 244 | 639.6484 | 0.27458
123 | 246 | 649.4141 | 0.27978
124 | 248 | 649.4141 | 0.28153
125 | 250 | 660.4004 | 0.28686
126 | 252 | 659.1797 | 0.28875
127 | 254 | 657.959 | 0.29037
128 | 256 | 650.6348 | 0.28862
129 | 258 | 648.1934 | 0.28936
130 | 260 | 640.8691 | 0.2872
131 | 262 | 639.6484 | 0.28774
132 | 264 | 628.6621 | 0.28524
133 | 266 | 633.5449 | 0.28565
134 | 268 | 618.8965 | 0.28308
135 | 270 | 620.1172 | 0.28335
136 | 272 | 607.9102 | 0.28066
137 | 274 | 601.8066 | 0.27802
138 | 276 | 601.8066 | 0.27802
139 | 278 | 589.5996 | 0.27532
140 | 280 | 590.8203 | 0.27539
141 | 282 | 581.0547 | 0.27249
142 | 284 | 581.0547 | 0.27242
143 | 286 | 573.7305 | 0.26959
144 | 288 | 571.2891 | 0.26966
145 | 290 | 561.5234 | 0.26682
146 | 292 | 561.5234 | 0.26689
147 | 294 | 554.1992 | 0.26405
148 | 296 | 545.6543 | 0.26102
149 | 298 | 541.9922 | 0.26095
150 | 300 | 532.2266 | 0.25798
151 | 302 | 531.0059 | 0.25778
152 | 304 | 524.9023 | 0.25474
153 | 306 | 526.123 | 0.25481
154 | 308 | 512.6953 | 0.25184
155 | 310 | 512.6953 | 0.25177
156 | 312 | 504.1504 | 0.2488
157 | 314 | 507.8125 | 0.24867
158 | 316 | 496.8262 | 0.24563
159 | 318 | 483.3984 | 0.2426
160 | 320 | 483.3984 | 0.24239
161 | 322 | 473.6328 | 0.23936
162 | 324 | 476.0742 | 0.23902
163 | 326 | 467.5293 | 0.23605
164 | 328 | 463.8672 | 0.23598
165 | 330 | 454.1016 | 0.23288
166 | 332 | 454.1016 | 0.23268
167 | 334 | 446.7773 | 0.22964
168 | 336 | 439.4531 | 0.22647
169 | 338 | 434.5703 | 0.22627
170 | 340 | 426.0254 | 0.22303
171 | 342 | 424.8047 | 0.22269
172 | 344 | 417.4805 | 0.21965
173 | 346 | 419.9219 | 0.21945
174 | 348 | 405.2734 | 0.21641
175 | 350 | 406.4941 | 0.21608
176 | 352 | 396.7285 | 0.21304
177 | 354 | 399.1699 | 0.2129
178 | 356 | 389.4043 | 0.20966
179 | 358 | 377.1973 | 0.20649
180 | 360 | 377.1973 | 0.20602
181 | 362 | 368.6523 | 0.20285
182 | 364 | 371.0938 | 0.20251
183 | 366 | 358.8867 | 0.19927
184 | 368 | 358.8867 | 0.199
185 | 370 | 349.1211 | 0.19597
186 | 372 | 350.3418 | 0.19556
187 | 374 | 341.7969 | 0.19246
188 | 376 | 336.9141 | 0.19205
189 | 378 | 333.252 | 0.18881
190 | 380 | 321.0449 | 0.18537
191 | 382 | 322.2656 | 0.18497
192 | 384 | 311.2793 | 0.18173
193 | 386 | 308.8379 | 0.18146
194 | 388 | 300.293 | 0.17808
195 | 390 | 301.5137 | 0.17768
196 | 392 | 290.5273 | 0.17464
197 | 394 | 289.3066 | 0.17424
198 | 396 | 284.4238 | 0.171
199 | 398 | 269.7754 | 0.16756
200 | 400 | 270.9961 | 0.16702
201 | 402 | 261.2305 | 0.16357
202 | 404 | 263.6719 | 0.16317
203 | 406 | 252.6855 | 0.16
204 | 408 | 255.127 | 0.15959
205 | 410 | 245.3613 | 0.15622
206 | 412 | 242.9199 | 0.15602
207 | 414 | 231.9336 | 0.15264
208 | 416 | 234.375 | 0.15217
209 | 418 | 220.9473 | 0.14886
210 | 420 | 211.1816 | 0.14522
211 | 422 | 216.0645 | 0.14475
212 | 424 | 203.8574 | 0.14137
213 | 426 | 205.0781 | 0.1409
214 | 428 | 191.6504 | 0.13746
215 | 430 | 191.6504 | 0.13719
216 | 432 | 185.5469 | 0.13382
217 | 434 | 184.3262 | 0.13328
218 | 436 | 173.3398 | 0.12983
219 | 438 | 173.3398 | 0.12943
220 | 440 | 163.5742 | 0.12599
221 | 442 | 153.8086 | 0.12234
222 | 444 | 156.25 | 0.1218
223 | 446 | 144.043 | 0.11823
224 | 448 | 144.043 | 0.11782
225 | 450 | 133.0566 | 0.11425
226 | 452 | 135.498 | 0.11398
227 | 454 | 128.1738 | 0.11047
228 | 456 | 124.5117 | 0.10999
229 | 458 | 115.9668 | 0.10635
230 | 460 | 114.7461 | 0.10581
231 | 462 | 104.9805 | 0.10223
232 | 464 | 100.0977 | 0.09859
233 | 466 | 95.2148 | 0.098118
234 | 468 | 86.6699 | 0.094609
235 | 470 | 86.6699 | 0.094069
236 | 472 | 78.125 | 0.090493
237 | 474 | 76.9043 | 0.089885
238 | 476 | 67.1387 | 0.086309
239 | 478 | 64.6973 | 0.085836
240 | 480 | 57.373 | 0.082327
241 | 482 | 48.8281 | 0.078481
242 | 484 | 46.3867 | 0.077806
243 | 486 | 40.2832 | 0.074162
244 | 488 | 36.6211 | 0.073622
245 | 490 | 28.0762 | 0.069911
246 | 492 | 30.5176 | 0.069573
247 | 494 | 18.3105 | 0.065929
248 | 496 | 20.752 | 0.065389
249 | 498 | 7.3242 | 0.061678
250 | 500 | 7.3242 | 0.061003
251 | 502 | 2.4414 | 0.057359
252 | 504 | -1.2207 | 0.056819
253 | 506 | -9.7656 | 0.052905
254 | 508 | -10.9863 | 0.052366
255 | 510 | -19.5312 | 0.048924
256 | 512 | -19.5312 | 0.048317
257 | 514 | -28.0762 | 0.044673
258 | 516 | -31.7383 | 0.04393
259 | 518 | -39.0625 | 0.040421
260 | 520 | -39.0625 | 0.039814
261 | 522 | -50.0488 | 0.035968
262 | 524 | -57.373 | 0.032121
263 | 526 | -57.373 | 0.031446
264 | 528 | -65.918 | 0.027802
265 | 530 | -64.6973 | 0.027128
266 | 532 | -76.9043 | 0.023416
267 | 534 | -80.5664 | 0.022741
268 | 536 | -85.4492 | 0.018962
269 | 538 | -89.1113 | 0.018287
270 | 540 | -97.6562 | 0.014576
271 | 542 | -95.2148 | 0.013969
272 | 544 | -106.2012 | 0.010122
273 | 546 | -118.4082 | 0.0061408
274 | 548 | -114.7461 | 0.005466
275 | 550 | -126.9531 | 0.0016196
276 | 552 | -128.1738 | 0.00087726
277 | 554 | -134.2773 | -0.0028342
278 | 556 | -136.7188 | -0.0037115
279 | 558 | -142.8223 | -0.007423
280 | 560 | -142.8223 | -0.0082327
281 | 562 | -155.0293 | -0.011944
282 | 564 | -157.4707 | -0.012821
283 | 566 | -163.5742 | -0.016533
284 | 568 | -174.5605 | -0.020514
285 | 570 | -174.5605 | -0.021459
286 | 572 | -183.1055 | -0.025238
287 | 574 | -185.5469 | -0.02598
288 | 576 | -191.6504 | -0.029894
289 | 578 | -195.3125 | -0.030637
290 | 580 | -206.2988 | -0.034618
291 | 582 | -203.8574 | -0.035428
292 | 584 | -212.4023 | -0.039342
293 | 586 | -224.6094 | -0.043391
294 | 588 | -224.6094 | -0.044268
295 | 590 | -235.5957 | -0.048114
296 | 592 | -233.1543 | -0.049059
297 | 594 | -240.4785 | -0.052973
298 | 596 | -244.1406 | -0.05385
299 | 598 | -251.4648 | -0.057764
300 | 600 | -251.4648 | -0.058709
301 | 602 | -263.6719 | -0.06269
302 | 604 | -260.0098 | -0.0635
303 | 606 | -272.2168 | -0.067481
304 | 608 | -278.3203 | -0.071598
305 | 610 | -280.7617 | -0.072543
306 | 612 | -290.5273 | -0.076591
307 | 614 | -291.748 | -0.077604
308 | 616 | -299.0723 | -0.081653
309 | 618 | -301.5137 | -0.082462
310 | 620 | -311.2793 | -0.086714
311 | 622 | -307.6172 | -0.087591
312 | 624 | -322.2656 | -0.09164
313 | 626 | -319.8242 | -0.092652
314 | 628 | -330.8105 | -0.096633
315 | 630 | -341.7969 | -0.10095
316 | 632 | -338.1348 | -0.10183
317 | 634 | -347.9004 | -0.10608
318 | 636 | -350.3418 | -0.10716
319 | 638 | -358.8867 | -0.11128
320 | 640 | -360.1074 | -0.11242
321 | 642 | -371.0938 | -0.11654
322 | 644 | -367.4316 | -0.11755
323 | 646 | -378.418 | -0.12174
324 | 648 | -375.9766 | -0.12268
325 | 650 | -386.9629 | -0.12673
326 | 652 | -400.3906 | -0.13125
327 | 654 | -400.3906 | -0.1324
328 | 656 | -405.2734 | -0.13658
329 | 658 | -407.7148 | -0.13786
330 | 660 | -417.4805 | -0.14198
331 | 662 | -415.0391 | -0.1432
332 | 664 | -428.4668 | -0.14745
333 | 666 | -426.0254 | -0.14853
334 | 668 | -439.4531 | -0.15278
335 | 670 | -446.7773 | -0.1573
336 | 672 | -445.5566 | -0.15858
337 | 674 | -455.3223 | -0.16304
338 | 676 | -457.7637 | -0.16425
339 | 678 | -466.3086 | -0.16864
340 | 680 | -467.5293 | -0.16978
341 | 682 | -478.5156 | -0.17437
342 | 684 | -472.4121 | -0.17545
343 | 686 | -483.3984 | -0.17997
344 | 688 | -483.3984 | -0.18105
345 | 690 | -496.8262 | -0.18537
346 | 692 | -502.9297 | -0.18996
347 | 694 | -502.9297 | -0.19138
348 | 696 | -513.916 | -0.19603
349 | 698 | -512.6953 | -0.19732
350 | 700 | -524.9023 | -0.20197
351 | 702 | -526.123 | -0.20332
352 | 704 | -534.668 | -0.20784
353 | 706 | -534.668 | -0.20912
354 | 708 | -541.9922 | -0.21371
355 | 710 | -543.2129 | -0.215
356 | 712 | -554.1992 | -0.21958
357 | 714 | -563.9648 | -0.22451
358 | 716 | -561.5234 | -0.226
359 | 718 | -573.7305 | -0.23085
360 | 720 | -571.2891 | -0.23241
361 | 722 | -581.0547 | -0.23733
362 | 724 | -581.0547 | -0.23888
363 | 726 | -590.8203 | -0.24361
364 | 728 | -590.8203 | -0.24523
365 | 730 | -603.0273 | -0.25009
366 | 732 | -610.3516 | -0.25528
367 | 734 | -615.2344 | -0.2571
368 | 736 | -621.3379 | -0.26223
369 | 738 | -621.3379 | -0.26405
370 | 740 | -629.8828 | -0.26932
371 | 742 | -632.3242 | -0.27128
372 | 744 | -640.8691 | -0.2764
373 | 746 | -642.0898 | -0.27816
374 | 748 | -653.0762 | -0.28329
375 | 750 | -653.0762 | -0.28518
376 | 752 | -657.959 | -0.29037
377 | 754 | -653.0762 | -0.28882
378 | 756 | -649.4141 | -0.29004
379 | 758 | -644.5312 | -0.28815
380 | 760 | -642.0898 | -0.28875
381 | 762 | -629.8828 | -0.28646
382 | 764 | -632.3242 | -0.28693
383 | 766 | -620.1172 | -0.28443
384 | 768 | -622.5586 | -0.28464
385 | 770 | -612.793 | -0.28207
386 | 772 | -610.3516 | -0.28214
387 | 774 | -604.248 | -0.27951
388 | 776 | -592.041 | -0.27681
389 | 778 | -594.4824 | -0.27681
390 | 780 | -585.9375 | -0.27404
391 | 782 | -583.4961 | -0.27418
392 | 784 | -572.5098 | -0.27134
393 | 786 | -576.1719 | -0.27148
394 | 788 | -563.9648 | -0.26851
395 | 790 | -565.1855 | -0.26844
396 | 792 | -554.1992 | -0.26561
397 | 794 | -540.7715 | -0.26244
398 | 796 | -544.4336 | -0.2625
399 | 798 | -533.4473 | -0.25967
400 | 800 | -532.2266 | -0.25967
401 | 802 | -526.123 | -0.25677
402 | 804 | -523.6816 | -0.25663
403 | 806 | -513.916 | -0.25366
404 | 808 | -512.6953 | -0.25353
405 | 810 | -502.9297 | -0.25063
406 | 812 | -505.3711 | -0.25036
407 | 814 | -496.8262 | -0.24739
408 | 816 | -484.6191 | -0.24442
409 | 818 | -484.6191 | -0.24415
410 | 820 | -474.8535 | -0.24125
411 | 822 | -473.6328 | -0.24118
412 | 824 | -468.75 | -0.23814
413 | 826 | -465.0879 | -0.23794
414 | 828 | -457.7637 | -0.23484
415 | 830 | -455.3223 | -0.23463
416 | 832 | -444.3359 | -0.23146
417 | 834 | -447.998 | -0.23139
418 | 836 | -434.5703 | -0.22829
419 | 838 | -429.6875 | -0.22519
420 | 840 | -429.6875 | -0.22492
421 | 842 | -415.0391 | -0.22174
422 | 844 | -417.4805 | -0.22174
423 | 846 | -406.4941 | -0.21837
424 | 848 | -408.9355 | -0.2183
425 | 850 | -399.1699 | -0.21506
426 | 852 | -395.5078 | -0.21486
427 | 854 | -388.1836 | -0.21162
428 | 856 | -379.6387 | -0.20838
429 | 858 | -379.6387 | -0.20811
430 | 860 | -371.0938 | -0.20501
431 | 862 | -368.6523 | -0.20481
432 | 864 | -356.4453 | -0.20163
433 | 866 | -361.3281 | -0.2013
434 | 868 | -350.3418 | -0.19813
435 | 870 | -351.5625 | -0.19772
436 | 872 | -340.5762 | -0.19455
437 | 874 | -335.6934 | -0.19435
438 | 876 | -333.252 | -0.19104
439 | 878 | -319.8242 | -0.1878
440 | 880 | -321.0449 | -0.18746
441 | 882 | -312.5 | -0.18416
442 | 884 | -308.8379 | -0.18389
443 | 886 | -301.5137 | -0.18058
444 | 888 | -299.0723 | -0.18038
445 | 890 | -289.3066 | -0.17687
446 | 892 | -292.9688 | -0.1766
447 | 894 | -281.9824 | -0.17316
448 | 896 | -279.541 | -0.17282
449 | 898 | -270.9961 | -0.16958
450 | 900 | -261.2305 | -0.16627
451 | 902 | -260.0098 | -0.16594
452 | 904 | -253.9062 | -0.16256
453 | 906 | -251.4648 | -0.16216
454 | 908 | -244.1406 | -0.15885
455 | 910 | -245.3613 | -0.15845
456 | 912 | -230.7129 | -0.15487
457 | 914 | -234.375 | -0.1546
458 | 916 | -223.3887 | -0.15123
459 | 918 | -224.6094 | -0.15096
460 | 920 | -213.623 | -0.14765
461 | 922 | -206.2988 | -0.14421
462 | 924 | -201.416 | -0.14367
463 | 926 | -195.3125 | -0.14016
464 | 928 | -192.8711 | -0.13975
465 | 930 | -183.1055 | -0.13631
466 | 932 | -186.7676 | -0.13584
467 | 934 | -173.3398 | -0.1324
468 | 936 | -174.5605 | -0.13206
469 | 938 | -164.7949 | -0.12855
470 | 940 | -155.0293 | -0.12504
471 | 942 | -153.8086 | -0.12457
472 | 944 | -147.7051 | -0.12113
473 | 946 | -145.2637 | -0.12059
474 | 948 | -136.7188 | -0.11715
475 | 950 | -136.7188 | -0.11668
476 | 952 | -124.5117 | -0.11303
477 | 954 | -125.7324 | -0.11256
478 | 956 | -119.6289 | -0.10905
479 | 958 | -115.9668 | -0.10871
480 | 960 | -106.2012 | -0.1052
481 | 962 | -98.877 | -0.10163
482 | 964 | -97.6562 | -0.10109
483 | 966 | -86.6699 | -0.097511
484 | 968 | -86.6699 | -0.096971
485 | 970 | -74.4629 | -0.093394
486 | 972 | -76.9043 | -0.092719
487 | 974 | -69.5801 | -0.08921
488 | 976 | -67.1387 | -0.088671
489 | 978 | -59.8145 | -0.085229
490 | 980 | -61.0352 | -0.084689
491 | 982 | -48.8281 | -0.08118
492 | 984 | -35.4004 | -0.077469
493 | 986 | -40.2832 | -0.076794
494 | 988 | -28.0762 | -0.073217
495 | 990 | -29.2969 | -0.072677
496 | 992 | -20.752 | -0.068831
497 | 994 | -19.5312 | -0.068291
498 | 996 | -8.5449 | -0.064715
499 | 998 | -9.7656 | -0.064175
500 | 1000 | -1.2207 | -0.060531
501 | 1002 | 1.2207 | -0.060058
Center data before PMax, ±Pr and ±Vc Calc.
PMax (µC/cm2) | 0.28686
Pr (µC/cm2) | 0.056999
-Pr (µC/cm2) | -0.060058
Ec (kV/cm) | 19772.3389
-Ec (kV/cm) | -27089.8438
CMax-Eff (nF) | 0.36741
Offset (µC/cm2) | 0.031446
Vert. (±Pr) Shift (µC/cm2) | -0.0015296
Horiz. Shift (±Ec) | -3658.7524
A (Loop Area - µC/cm2·Volts) | 0.50471
Hysteresis Version: 5.3.0 - Radiant Technologies, Inc., 1999 - 10/02/14