## Hysteresis Task
Hysteresis
Executed Version | 5.3.0
Vision Version | 5.3.1 (R)
Vision Compiled | 2014-09-10
Driver Version | 5.1.14
Windows Version | Windows 7
Processor Information | x86 (AMD or Intel) - 4 Processors
Tester Name | RT66B0914-297
Tester S/N | RT66B0914-297
Internal Amp Type | No Internal Amp
Internal Amp Serial | 0
Execution Count | 1
Excel Date | 9/12/2023 - 14:55:24
Configuration Date | 2023-12-09 14:48
Execution Date | 2023-12-09 14:55
Sample Info.
Sample Name
Lot Name
Wafer Name
Die Row/Column | 0/0
Capacitor ID | 0
Area (cm2) | 0.85658
Thickness (µm) | 2090
Mux Adjust | Disabled
Amplifier | High Voltage (HVA)
HVI Channel/Port | 1/1
DRIVE Gain Factor | 1000
DRIVE Voltage Limit | 4000
Tester Info
Tester Name | RT66B0914-297
Tester Serial Number | RT66B0914-297
Return Signal Amp. Level [Index] | 0.021 [2]
Hysteresis Info
Task Name | Hyst-1
Max. Volts | 836
Max. Field (kV/cm) | 4
Hysteresis Period (ms) | 1000
Preset Disabled
Profile | Standard Bipolar
Data | Valid Data
Point | Time (ms) | Field (kV/cm) | Measured Polarization (µC/cm2)
1 | 2 | -1.2207 | -0.050307
2 | 4 | 10.9863 | -0.047406
3 | 6 | 8.5449 | -0.047406
4 | 8 | 17.0898 | -0.044706
5 | 10 | 26.8555 | -0.041805
6 | 12 | 29.2969 | -0.041805
7 | 14 | 40.2832 | -0.038903
8 | 16 | 46.3867 | -0.035934
9 | 18 | 46.3867 | -0.035731
10 | 20 | 57.373 | -0.032627
11 | 22 | 67.1387 | -0.029388
12 | 24 | 79.3457 | -0.026082
13 | 26 | 76.9043 | -0.025744
14 | 28 | 85.4492 | -0.022438
15 | 30 | 96.4355 | -0.018929
16 | 32 | 95.2148 | -0.018659
17 | 34 | 106.2012 | -0.015285
18 | 36 | 115.9668 | -0.011573
19 | 38 | 115.9668 | -0.011168
20 | 40 | 126.9531 | -0.0075917
21 | 42 | 134.2773 | -0.0040151
22 | 44 | 135.498 | -0.0032728
23 | 46 | 147.7051 | 0.00030367
24 | 48 | 153.8086 | 0.0040826
25 | 50 | 156.25 | 0.00469
26 | 52 | 167.2363 | 0.0084014
27 | 54 | 174.5605 | 0.012248
28 | 56 | 174.5605 | 0.013058
29 | 58 | 181.8848 | 0.016769
30 | 60 | 194.0918 | 0.020683
31 | 62 | 205.0781 | 0.024934
32 | 64 | 203.8574 | 0.025879
33 | 66 | 213.623 | 0.029793
34 | 68 | 220.9473 | 0.033842
35 | 70 | 224.6094 | 0.034719
36 | 72 | 231.9336 | 0.038633
37 | 74 | 244.1406 | 0.042749
38 | 76 | 244.1406 | 0.043627
39 | 78 | 253.9062 | 0.047676
40 | 80 | 261.2305 | 0.051927
41 | 82 | 258.7891 | 0.052872
42 | 84 | 270.9961 | 0.057123
43 | 86 | 279.541 | 0.061374
44 | 88 | 279.541 | 0.062252
45 | 90 | 291.748 | 0.0663
46 | 92 | 302.7344 | 0.070619
47 | 94 | 311.2793 | 0.075073
48 | 96 | 312.5 | 0.076355
49 | 98 | 321.0449 | 0.080472
50 | 100 | 329.5898 | 0.084993
51 | 102 | 328.3691 | 0.086275
52 | 104 | 338.1348 | 0.090594
53 | 106 | 346.6797 | 0.09498
54 | 108 | 349.1211 | 0.096195
55 | 110 | 360.1074 | 0.10045
56 | 112 | 371.0938 | 0.10503
57 | 114 | 371.0938 | 0.10611
58 | 116 | 379.6387 | 0.11037
59 | 118 | 390.625 | 0.11509
60 | 120 | 386.9629 | 0.1163
61 | 122 | 395.5078 | 0.12083
62 | 124 | 406.4941 | 0.12541
63 | 126 | 406.4941 | 0.12676
64 | 128 | 416.2598 | 0.13122
65 | 130 | 427.2461 | 0.13574
66 | 132 | 437.0117 | 0.14066
67 | 134 | 438.2324 | 0.14208
68 | 136 | 445.5566 | 0.14667
69 | 138 | 460.2051 | 0.15153
70 | 140 | 452.8809 | 0.15301
71 | 142 | 465.0879 | 0.1576
72 | 144 | 474.8535 | 0.1626
73 | 146 | 476.0742 | 0.16408
74 | 148 | 483.3984 | 0.1686
75 | 150 | 496.8262 | 0.17353
76 | 152 | 494.3848 | 0.17508
77 | 154 | 504.1504 | 0.17967
78 | 156 | 512.6953 | 0.18453
79 | 158 | 516.3574 | 0.18615
80 | 160 | 523.6816 | 0.19101
81 | 162 | 534.668 | 0.19593
82 | 164 | 533.4473 | 0.19762
83 | 166 | 544.4336 | 0.20248
84 | 168 | 551.7578 | 0.20747
85 | 170 | 563.9648 | 0.2128
86 | 172 | 562.7441 | 0.21449
87 | 174 | 572.5098 | 0.21948
88 | 176 | 581.0547 | 0.22468
89 | 178 | 583.4961 | 0.22664
90 | 180 | 592.041 | 0.23156
91 | 182 | 601.8066 | 0.23683
92 | 184 | 600.5859 | 0.23878
93 | 186 | 614.0137 | 0.24378
94 | 188 | 620.1172 | 0.24924
95 | 190 | 621.3379 | 0.251
96 | 192 | 629.8828 | 0.25626
97 | 194 | 638.4277 | 0.26159
98 | 196 | 637.207 | 0.26368
99 | 198 | 650.6348 | 0.26901
100 | 200 | 659.1797 | 0.27462
101 | 202 | 659.1797 | 0.27671
102 | 204 | 668.9453 | 0.28217
103 | 206 | 678.7109 | 0.28791
104 | 208 | 687.2559 | 0.29405
105 | 210 | 690.918 | 0.29648
106 | 212 | 701.9043 | 0.30222
107 | 214 | 708.0078 | 0.30829
108 | 216 | 710.4492 | 0.31085
109 | 218 | 718.9941 | 0.31686
110 | 220 | 728.7598 | 0.323
111 | 222 | 727.5391 | 0.3259
112 | 224 | 738.5254 | 0.33191
113 | 226 | 745.8496 | 0.33845
114 | 228 | 749.5117 | 0.34135
115 | 230 | 755.6152 | 0.3475
116 | 232 | 767.8223 | 0.35411
117 | 234 | 765.3809 | 0.35715
118 | 236 | 777.5879 | 0.36356
119 | 238 | 786.1328 | 0.37057
120 | 240 | 788.5742 | 0.37368
121 | 242 | 798.3398 | 0.38036
122 | 244 | 808.1055 | 0.38744
123 | 246 | 817.8711 | 0.39493
124 | 248 | 816.6504 | 0.39851
125 | 250 | 823.9746 | 0.40553
126 | 252 | 832.5195 | 0.41302
127 | 254 | 823.9746 | 0.41295
128 | 256 | 812.9883 | 0.41187
129 | 258 | 816.6504 | 0.41349
130 | 260 | 805.6641 | 0.41174
131 | 262 | 798.3398 | 0.40998
132 | 264 | 784.9121 | 0.40776
133 | 266 | 788.5742 | 0.4083
134 | 268 | 776.3672 | 0.40587
135 | 270 | 767.8223 | 0.40337
136 | 272 | 765.3809 | 0.40344
137 | 274 | 758.0566 | 0.40087
138 | 276 | 747.0703 | 0.39824
139 | 278 | 749.5117 | 0.39844
140 | 280 | 736.084 | 0.39568
141 | 282 | 727.5391 | 0.39291
142 | 284 | 727.5391 | 0.39305
143 | 286 | 718.9941 | 0.39021
144 | 288 | 708.0078 | 0.38724
145 | 290 | 709.2285 | 0.38731
146 | 292 | 701.9043 | 0.38434
147 | 294 | 690.918 | 0.38117
148 | 296 | 690.918 | 0.38117
149 | 298 | 679.9316 | 0.37827
150 | 300 | 671.3867 | 0.37523
151 | 302 | 660.4004 | 0.37226
152 | 304 | 661.6211 | 0.37206
153 | 306 | 649.4141 | 0.36889
154 | 308 | 643.3105 | 0.36599
155 | 310 | 638.4277 | 0.36565
156 | 312 | 631.1035 | 0.36254
157 | 314 | 618.8965 | 0.35944
158 | 316 | 621.3379 | 0.35924
159 | 318 | 610.3516 | 0.35613
160 | 320 | 603.0273 | 0.35289
161 | 322 | 604.248 | 0.35283
162 | 324 | 592.041 | 0.34972
163 | 326 | 584.7168 | 0.34648
164 | 328 | 583.4961 | 0.34621
165 | 330 | 572.5098 | 0.34297
166 | 332 | 561.5234 | 0.33987
167 | 334 | 561.5234 | 0.3394
168 | 336 | 552.9785 | 0.33616
169 | 338 | 543.2129 | 0.33292
170 | 340 | 534.668 | 0.32961
171 | 342 | 533.4473 | 0.32914
172 | 344 | 526.123 | 0.32604
173 | 346 | 516.3574 | 0.3228
174 | 348 | 515.1367 | 0.32239
175 | 350 | 505.3711 | 0.31902
176 | 352 | 493.1641 | 0.31558
177 | 354 | 493.1641 | 0.31504
178 | 356 | 484.6191 | 0.31187
179 | 358 | 474.8535 | 0.30836
180 | 360 | 477.2949 | 0.30822
181 | 362 | 467.5293 | 0.30471
182 | 364 | 457.7637 | 0.30141
183 | 366 | 456.543 | 0.30087
184 | 368 | 447.998 | 0.29756
185 | 370 | 434.5703 | 0.29419
186 | 372 | 435.791 | 0.29365
187 | 374 | 424.8047 | 0.29027
188 | 376 | 417.4805 | 0.28663
189 | 378 | 406.4941 | 0.28312
190 | 380 | 407.7148 | 0.28251
191 | 382 | 397.9492 | 0.2792
192 | 384 | 388.1836 | 0.2757
193 | 386 | 385.7422 | 0.27516
194 | 388 | 378.418 | 0.27158
195 | 390 | 369.873 | 0.268
196 | 392 | 371.0938 | 0.2674
197 | 394 | 360.1074 | 0.26389
198 | 396 | 350.3418 | 0.26031
199 | 398 | 350.3418 | 0.2597
200 | 400 | 338.1348 | 0.25619
201 | 402 | 328.3691 | 0.25262
202 | 404 | 328.3691 | 0.25214
203 | 406 | 319.8242 | 0.24843
204 | 408 | 310.0586 | 0.24472
205 | 410 | 311.2793 | 0.24418
206 | 412 | 299.0723 | 0.24054
207 | 414 | 290.5273 | 0.23676
208 | 416 | 280.7617 | 0.23298
209 | 418 | 280.7617 | 0.23237
210 | 420 | 273.4375 | 0.22866
211 | 422 | 266.1133 | 0.22495
212 | 424 | 263.6719 | 0.22421
213 | 426 | 252.6855 | 0.22063
214 | 428 | 244.1406 | 0.21672
215 | 430 | 241.6992 | 0.21618
216 | 432 | 233.1543 | 0.2124
217 | 434 | 223.3887 | 0.20842
218 | 436 | 225.8301 | 0.20774
219 | 438 | 214.8438 | 0.20423
220 | 440 | 205.0781 | 0.20018
221 | 442 | 201.416 | 0.19958
222 | 444 | 192.8711 | 0.19586
223 | 446 | 183.1055 | 0.19195
224 | 448 | 173.3398 | 0.18777
225 | 450 | 175.7812 | 0.18696
226 | 452 | 166.0156 | 0.18331
227 | 454 | 157.4707 | 0.17926
228 | 456 | 153.8086 | 0.17832
229 | 458 | 145.2637 | 0.17454
230 | 460 | 135.498 | 0.17049
231 | 462 | 136.7188 | 0.16968
232 | 464 | 125.7324 | 0.16604
233 | 466 | 118.4082 | 0.16192
234 | 468 | 118.4082 | 0.16111
235 | 470 | 106.2012 | 0.15713
236 | 472 | 95.2148 | 0.15315
237 | 474 | 95.2148 | 0.1522
238 | 476 | 87.8906 | 0.14836
239 | 478 | 75.6836 | 0.14417
240 | 480 | 79.3457 | 0.14336
241 | 482 | 68.3594 | 0.13945
242 | 484 | 59.8145 | 0.13533
243 | 486 | 47.6074 | 0.13102
244 | 488 | 48.8281 | 0.13
245 | 490 | 37.8418 | 0.12609
246 | 492 | 32.959 | 0.12184
247 | 494 | 28.0762 | 0.12083
248 | 496 | 19.5312 | 0.11678
249 | 498 | 9.7656 | 0.11253
250 | 500 | 7.3242 | 0.11151
251 | 502 | -1.2207 | 0.1076
252 | 504 | -1.2207 | 0.10665
253 | 506 | -8.5449 | 0.10261
254 | 508 | -20.752 | 0.098354
255 | 510 | -17.0898 | 0.097477
256 | 512 | -29.2969 | 0.093293
257 | 514 | -37.8418 | 0.088974
258 | 516 | -39.0625 | 0.087962
259 | 518 | -48.8281 | 0.083913
260 | 520 | -58.5938 | 0.079594
261 | 522 | -56.1523 | 0.078717
262 | 524 | -67.1387 | 0.074533
263 | 526 | -76.9043 | 0.070214
264 | 528 | -75.6836 | 0.069
265 | 530 | -89.1113 | 0.064681
266 | 532 | -97.6562 | 0.060362
267 | 534 | -98.877 | 0.059282
268 | 536 | -104.9805 | 0.055099
269 | 538 | -117.1875 | 0.050645
270 | 540 | -123.291 | 0.045989
271 | 542 | -125.7324 | 0.044841
272 | 544 | -134.2773 | 0.040658
273 | 546 | -147.7051 | 0.036136
274 | 548 | -146.4844 | 0.034854
275 | 550 | -156.25 | 0.030535
276 | 552 | -161.1328 | 0.025879
277 | 554 | -164.7949 | 0.024529
278 | 556 | -173.3398 | 0.020413
279 | 558 | -181.8848 | 0.015689
280 | 560 | -185.5469 | 0.01461
281 | 562 | -195.3125 | 0.010156
282 | 564 | -205.0781 | 0.0056347
283 | 566 | -203.8574 | 0.00442
284 | 568 | -214.8438 | -3.3741e-05
285 | 570 | -220.9473 | -0.00469
286 | 572 | -224.6094 | -0.0060396
287 | 574 | -233.1543 | -0.010493
288 | 576 | -244.1406 | -0.015217
289 | 578 | -253.9062 | -0.019941
290 | 580 | -250.2441 | -0.021425
291 | 582 | -260.0098 | -0.025947
292 | 584 | -270.9961 | -0.03067
293 | 586 | -273.4375 | -0.03202
294 | 588 | -279.541 | -0.036676
295 | 590 | -294.1895 | -0.041467
296 | 592 | -289.3066 | -0.043087
297 | 594 | -300.293 | -0.047608
298 | 596 | -310.0586 | -0.052399
299 | 598 | -310.0586 | -0.053884
300 | 600 | -322.2656 | -0.05854
301 | 602 | -332.0312 | -0.063331
302 | 604 | -332.0312 | -0.064748
303 | 606 | -338.1348 | -0.069405
304 | 608 | -350.3418 | -0.074398
305 | 610 | -346.6797 | -0.075883
306 | 612 | -360.1074 | -0.080607
307 | 614 | -368.6523 | -0.085668
308 | 616 | -379.6387 | -0.090729
309 | 618 | -379.6387 | -0.092551
310 | 620 | -388.1836 | -0.097342
311 | 622 | -397.9492 | -0.10247
312 | 624 | -397.9492 | -0.10409
313 | 626 | -405.2734 | -0.10888
314 | 628 | -417.4805 | -0.11401
315 | 630 | -416.2598 | -0.11576
316 | 632 | -428.4668 | -0.12069
317 | 634 | -438.2324 | -0.12595
318 | 636 | -439.4531 | -0.12764
319 | 638 | -447.998 | -0.1325
320 | 640 | -455.3223 | -0.13783
321 | 642 | -452.8809 | -0.13945
322 | 644 | -465.0879 | -0.14444
323 | 646 | -474.8535 | -0.14971
324 | 648 | -473.6328 | -0.15166
325 | 650 | -485.8398 | -0.15659
326 | 652 | -495.6055 | -0.16199
327 | 654 | -504.1504 | -0.16752
328 | 656 | -505.3711 | -0.16961
329 | 658 | -515.1367 | -0.17488
330 | 660 | -524.9023 | -0.18021
331 | 662 | -523.6816 | -0.18223
332 | 664 | -535.8887 | -0.18743
333 | 666 | -540.7715 | -0.19296
334 | 668 | -544.4336 | -0.19512
335 | 670 | -551.7578 | -0.20032
336 | 672 | -562.7441 | -0.20585
337 | 674 | -560.3027 | -0.20801
338 | 676 | -574.9512 | -0.21341
339 | 678 | -579.834 | -0.21894
340 | 680 | -584.7168 | -0.22124
341 | 682 | -594.4824 | -0.2265
342 | 684 | -604.248 | -0.23217
343 | 686 | -612.793 | -0.23824
344 | 688 | -612.793 | -0.2406
345 | 690 | -621.3379 | -0.24627
346 | 692 | -628.6621 | -0.25235
347 | 694 | -629.8828 | -0.25471
348 | 696 | -638.4277 | -0.26031
349 | 698 | -649.4141 | -0.26632
350 | 700 | -648.1934 | -0.26888
351 | 702 | -659.1797 | -0.27441
352 | 704 | -667.7246 | -0.28055
353 | 706 | -670.166 | -0.28312
354 | 708 | -677.4902 | -0.28885
355 | 710 | -690.918 | -0.29513
356 | 712 | -690.918 | -0.29783
357 | 714 | -699.4629 | -0.3039
358 | 716 | -710.4492 | -0.31025
359 | 718 | -709.2285 | -0.31308
360 | 720 | -718.9941 | -0.31915
361 | 722 | -727.5391 | -0.32556
362 | 724 | -739.7461 | -0.33251
363 | 726 | -734.8633 | -0.33555
364 | 728 | -749.5117 | -0.3421
365 | 730 | -754.3945 | -0.34898
366 | 732 | -756.8359 | -0.35229
367 | 734 | -765.3809 | -0.3589
368 | 736 | -777.5879 | -0.36599
369 | 738 | -775.1465 | -0.36922
370 | 740 | -787.3535 | -0.37604
371 | 742 | -798.3398 | -0.38319
372 | 744 | -794.6777 | -0.38643
373 | 746 | -808.1055 | -0.39345
374 | 748 | -816.6504 | -0.40081
375 | 750 | -816.6504 | -0.40425
376 | 752 | -825.1953 | -0.41147
377 | 754 | -817.8711 | -0.41127
378 | 756 | -814.209 | -0.41349
379 | 758 | -806.8848 | -0.41221
380 | 760 | -792.2363 | -0.41052
381 | 762 | -793.457 | -0.41133
382 | 764 | -784.9121 | -0.40931
383 | 766 | -777.5879 | -0.40701
384 | 768 | -775.1465 | -0.40762
385 | 770 | -767.8223 | -0.40526
386 | 772 | -758.0566 | -0.40263
387 | 774 | -759.2773 | -0.40276
388 | 776 | -747.0703 | -0.40027
389 | 778 | -739.7461 | -0.39763
390 | 780 | -737.3047 | -0.39777
391 | 782 | -726.3184 | -0.39493
392 | 784 | -718.9941 | -0.39224
393 | 786 | -709.2285 | -0.3892
394 | 788 | -706.7871 | -0.38927
395 | 790 | -700.6836 | -0.38643
396 | 792 | -690.918 | -0.38353
397 | 794 | -689.6973 | -0.3834
398 | 796 | -679.9316 | -0.38049
399 | 798 | -671.3867 | -0.37752
400 | 800 | -671.3867 | -0.37732
401 | 802 | -657.959 | -0.37435
402 | 804 | -651.8555 | -0.37125
403 | 806 | -650.6348 | -0.37118
404 | 808 | -639.6484 | -0.36821
405 | 810 | -632.3242 | -0.36524
406 | 812 | -633.5449 | -0.36491
407 | 814 | -625 | -0.36194
408 | 816 | -610.3516 | -0.3587
409 | 818 | -612.793 | -0.35863
410 | 820 | -600.5859 | -0.35546
411 | 822 | -593.2617 | -0.35229
412 | 824 | -581.0547 | -0.34898
413 | 826 | -584.7168 | -0.34871
414 | 828 | -573.7305 | -0.34547
415 | 830 | -563.9648 | -0.3423
416 | 832 | -562.7441 | -0.34216
417 | 834 | -552.9785 | -0.33893
418 | 836 | -545.6543 | -0.33562
419 | 838 | -541.9922 | -0.33528
420 | 840 | -534.668 | -0.33218
421 | 842 | -526.123 | -0.32874
422 | 844 | -527.3438 | -0.3284
423 | 846 | -512.6953 | -0.32516
424 | 848 | -506.5918 | -0.32185
425 | 850 | -502.9297 | -0.32152
426 | 852 | -496.8262 | -0.31821
427 | 854 | -484.6191 | -0.31504
428 | 856 | -476.0742 | -0.3116
429 | 858 | -477.2949 | -0.31112
430 | 860 | -465.0879 | -0.30775
431 | 862 | -454.1016 | -0.30424
432 | 864 | -456.543 | -0.30377
433 | 866 | -447.998 | -0.30053
434 | 868 | -434.5703 | -0.29709
435 | 870 | -439.4531 | -0.29655
436 | 872 | -429.6875 | -0.29324
437 | 874 | -419.9219 | -0.28987
438 | 876 | -416.2598 | -0.28933
439 | 878 | -408.9355 | -0.28602
440 | 880 | -396.7285 | -0.28251
441 | 882 | -396.7285 | -0.2819
442 | 884 | -386.9629 | -0.27839
443 | 886 | -380.8594 | -0.27482
444 | 888 | -378.418 | -0.27441
445 | 890 | -369.873 | -0.27097
446 | 892 | -358.8867 | -0.2674
447 | 894 | -351.5625 | -0.26375
448 | 896 | -346.6797 | -0.26308
449 | 898 | -340.5762 | -0.2597
450 | 900 | -329.5898 | -0.25606
451 | 902 | -329.5898 | -0.25538
452 | 904 | -318.6035 | -0.25174
453 | 906 | -312.5 | -0.2481
454 | 908 | -311.2793 | -0.24756
455 | 910 | -302.7344 | -0.24391
456 | 912 | -291.748 | -0.24034
457 | 914 | -292.9688 | -0.23966
458 | 916 | -279.541 | -0.23622
459 | 918 | -270.9961 | -0.2323
460 | 920 | -270.9961 | -0.2317
461 | 922 | -262.4512 | -0.22799
462 | 924 | -250.2441 | -0.22427
463 | 926 | -253.9062 | -0.22367
464 | 928 | -242.9199 | -0.22016
465 | 930 | -234.375 | -0.21624
466 | 932 | -222.168 | -0.21233
467 | 934 | -223.3887 | -0.21166
468 | 936 | -213.623 | -0.20801
469 | 938 | -202.6367 | -0.20403
470 | 940 | -203.8574 | -0.20329
471 | 942 | -195.3125 | -0.19951
472 | 944 | -184.3262 | -0.19566
473 | 946 | -185.5469 | -0.19485
474 | 948 | -178.2227 | -0.19114
475 | 950 | -164.7949 | -0.18736
476 | 952 | -162.3535 | -0.18655
477 | 954 | -155.0293 | -0.18277
478 | 956 | -146.4844 | -0.17886
479 | 958 | -144.043 | -0.17805
480 | 960 | -136.7188 | -0.17414
481 | 962 | -128.1738 | -0.17015
482 | 964 | -128.1738 | -0.16928
483 | 966 | -115.9668 | -0.16543
484 | 968 | -108.6426 | -0.16145
485 | 970 | -93.9941 | -0.15733
486 | 972 | -96.4355 | -0.15639
487 | 974 | -85.4492 | -0.15274
488 | 976 | -80.5664 | -0.14849
489 | 978 | -76.9043 | -0.14768
490 | 980 | -70.8008 | -0.14377
491 | 982 | -58.5938 | -0.13945
492 | 984 | -61.0352 | -0.13851
493 | 986 | -48.8281 | -0.13466
494 | 988 | -37.8418 | -0.13048
495 | 990 | -37.8418 | -0.12973
496 | 992 | -25.6348 | -0.12568
497 | 994 | -21.9727 | -0.1215
498 | 996 | -21.9727 | -0.12062
499 | 998 | -12.207 | -0.11664
500 | 1000 | -2.4414 | -0.11239
501 | 1002 | 0 | -0.11131
Center data before PMax, ±Pr and ±Vc Calc.
PMax (µC/cm2) | 0.41302
Pr (µC/cm2) | 0.10816
-Pr (µC/cm2) | -0.11131
Ec (kV/cm) | 30653.7441
-Ec (kV/cm) | -44884.9487
CMax-Eff (nF) | 0.42319
Offset (µC/cm2) | 0.050307
Vert. (±Pr) Shift (µC/cm2) | -0.0015762
Horiz. Shift (±Ec) | -7115.6023
A (Loop Area - µC/cm2·Volts) | 1.1528
Hysteresis Version: 5.3.0 - Radiant Technologies, Inc., 1999 - 10/02/14