## Hysteresis Task
Hysteresis
Executed Version | 5.3.0
Vision Version | 5.3.1 (R)
Vision Compiled | 2014-09-10
Driver Version | 5.1.14
Windows Version | Windows 7
Processor Information | x86 (AMD or Intel) - 4 Processors
Tester Name | RT66B0914-297
Tester S/N | RT66B0914-297
Internal Amp Type | No Internal Amp
Internal Amp Serial | 0
Execution Count | 1
Excel Date | 9/12/2023 - 14:56:12
Configuration Date | 2023-12-09 14:48
Execution Date | 2023-12-09 14:55
Sample Info.
Sample Name
Lot Name
Wafer Name
Die Row/Column | 0/0
Capacitor ID | 0
Area (cm2) | 0.85658
Thickness (µm) | 2090
Mux Adjust | Disabled
Amplifier | High Voltage (HVA)
HVI Channel/Port | 1/1
DRIVE Gain Factor | 1000
DRIVE Voltage Limit | 4000
Tester Info
Tester Name | RT66B0914-297
Tester Serial Number | RT66B0914-297
Return Signal Amp. Level [Index] | 0.0021 [3]
Hysteresis Info
Task Name | Hyst-1
Max. Volts | 1045
Max. Field (kV/cm) | 5
Hysteresis Period (ms) | 1000
Preset Disabled
Profile | Standard Bipolar
Data | Valid Data
Point | Time (ms) | Field (kV/cm) | Measured Polarization (µC/cm2)
1 | 2 | -1.2207 | -0.15656
2 | 4 | 8.5449 | -0.15521
3 | 6 | 15.8691 | -0.15251
4 | 8 | 30.5176 | -0.14913
5 | 10 | 31.7383 | -0.14913
6 | 12 | 36.6211 | -0.14643
7 | 14 | 46.3867 | -0.14239
8 | 16 | 57.373 | -0.13969
9 | 18 | 64.6973 | -0.13631
10 | 20 | 76.9043 | -0.13361
11 | 22 | 86.6699 | -0.12956
12 | 24 | 87.8906 | -0.12889
13 | 26 | 97.6562 | -0.12552
14 | 28 | 103.7598 | -0.12282
15 | 30 | 113.5254 | -0.11809
16 | 32 | 128.1738 | -0.11337
17 | 34 | 136.7188 | -0.10932
18 | 36 | 147.7051 | -0.10527
19 | 38 | 144.043 | -0.1046
20 | 40 | 153.8086 | -0.10055
21 | 42 | 166.0156 | -0.095824
22 | 44 | 173.3398 | -0.0911
23 | 46 | 185.5469 | -0.086376
24 | 48 | 195.3125 | -0.080978
25 | 50 | 203.8574 | -0.076254
26 | 52 | 203.8574 | -0.074904
27 | 54 | 209.9609 | -0.070855
28 | 56 | 220.9473 | -0.064782
29 | 58 | 235.5957 | -0.060058
30 | 60 | 242.9199 | -0.05466
31 | 62 | 250.2441 | -0.049261
32 | 64 | 260.0098 | -0.043188
33 | 66 | 260.0098 | -0.043188
34 | 68 | 273.4375 | -0.037115
35 | 70 | 283.2031 | -0.032391
36 | 72 | 289.3066 | -0.025643
37 | 74 | 300.293 | -0.021594
38 | 76 | 310.0586 | -0.016196
39 | 78 | 318.6035 | -0.0087726
40 | 80 | 319.8242 | -0.0067481
41 | 82 | 327.1484 | -0.00067481
42 | 84 | 340.5762 | 0.0040489
43 | 86 | 347.9004 | 0.010122
44 | 88 | 356.4453 | 0.015521
45 | 90 | 367.4316 | 0.022269
46 | 92 | 378.418 | 0.028342
47 | 94 | 379.6387 | 0.031041
48 | 96 | 388.1836 | 0.037115
49 | 98 | 395.5078 | 0.041838
50 | 100 | 405.2734 | 0.047912
51 | 102 | 417.4805 | 0.055335
52 | 104 | 428.4668 | 0.060733
53 | 106 | 438.2324 | 0.068156
54 | 108 | 435.791 | 0.070181
55 | 110 | 444.3359 | 0.075579
56 | 112 | 457.7637 | 0.082327
57 | 114 | 465.0879 | 0.089075
58 | 116 | 476.0742 | 0.095149
59 | 118 | 487.0605 | 0.10122
60 | 120 | 495.6055 | 0.10797
61 | 122 | 494.3848 | 0.10999
62 | 124 | 502.9297 | 0.11742
63 | 126 | 512.6953 | 0.12282
64 | 128 | 526.123 | 0.13091
65 | 130 | 534.668 | 0.13631
66 | 132 | 540.7715 | 0.14441
67 | 134 | 552.9785 | 0.15116
68 | 136 | 551.7578 | 0.15521
69 | 138 | 560.3027 | 0.15926
70 | 140 | 572.5098 | 0.16735
71 | 142 | 582.2754 | 0.17478
72 | 144 | 592.041 | 0.18085
73 | 146 | 601.8066 | 0.18895
74 | 148 | 598.1445 | 0.19097
75 | 150 | 609.1309 | 0.1984
76 | 152 | 622.5586 | 0.20447
77 | 154 | 629.8828 | 0.21257
78 | 156 | 640.8691 | 0.21931
79 | 158 | 651.8555 | 0.22741
80 | 160 | 657.959 | 0.23484
81 | 162 | 659.1797 | 0.23753
82 | 164 | 667.7246 | 0.24496
83 | 166 | 677.4902 | 0.25238
84 | 168 | 690.918 | 0.2598
85 | 170 | 699.4629 | 0.2679
86 | 172 | 705.5664 | 0.27532
87 | 174 | 715.332 | 0.28275
88 | 176 | 716.5527 | 0.2868
89 | 178 | 726.3184 | 0.29287
90 | 180 | 739.7461 | 0.30164
91 | 182 | 745.8496 | 0.30906
92 | 184 | 758.0566 | 0.31716
93 | 186 | 765.3809 | 0.32594
94 | 188 | 775.1465 | 0.33471
95 | 190 | 775.1465 | 0.33741
96 | 192 | 787.3535 | 0.3455
97 | 194 | 797.1191 | 0.35428
98 | 196 | 808.1055 | 0.3617
99 | 198 | 814.209 | 0.36912
100 | 200 | 823.9746 | 0.37857
101 | 202 | 837.4023 | 0.38734
102 | 204 | 832.5195 | 0.39072
103 | 206 | 843.5059 | 0.39949
104 | 208 | 855.7129 | 0.40759
105 | 210 | 864.2578 | 0.41704
106 | 212 | 872.8027 | 0.42513
107 | 214 | 880.127 | 0.43323
108 | 216 | 889.8926 | 0.44268
109 | 218 | 891.1133 | 0.44673
110 | 220 | 904.541 | 0.45617
111 | 222 | 910.6445 | 0.46427
112 | 224 | 922.8516 | 0.47372
113 | 226 | 931.3965 | 0.48317
114 | 228 | 938.7207 | 0.49194
115 | 230 | 949.707 | 0.50206
116 | 232 | 950.9277 | 0.50746
117 | 234 | 961.9141 | 0.51623
118 | 236 | 972.9004 | 0.52501
119 | 238 | 977.7832 | 0.53445
120 | 240 | 988.7695 | 0.5439
121 | 242 | 1002.1973 | 0.5547
122 | 244 | 1008.3008 | 0.56617
123 | 246 | 1010.7422 | 0.57089
124 | 248 | 1019.2871 | 0.57967
125 | 250 | 1029.0527 | 0.58979
126 | 252 | 1036.377 | 0.59923
127 | 254 | 1026.6113 | 0.60193
128 | 256 | 1016.8457 | 0.60261
129 | 258 | 1010.7422 | 0.60126
130 | 260 | 1013.1836 | 0.60328
131 | 262 | 996.0938 | 0.60193
132 | 264 | 989.9902 | 0.60126
133 | 266 | 977.7832 | 0.59991
134 | 268 | 970.459 | 0.59789
135 | 270 | 961.9141 | 0.59451
136 | 272 | 950.9277 | 0.59249
137 | 274 | 952.1484 | 0.59181
138 | 276 | 943.6035 | 0.58979
139 | 278 | 928.9551 | 0.58776
140 | 280 | 919.1895 | 0.58439
141 | 282 | 911.8652 | 0.58101
142 | 284 | 904.541 | 0.57899
143 | 286 | 893.5547 | 0.57562
144 | 288 | 891.1133 | 0.57629
145 | 290 | 881.3477 | 0.57224
146 | 292 | 875.2441 | 0.57089
147 | 294 | 861.8164 | 0.56819
148 | 296 | 853.2715 | 0.56414
149 | 298 | 845.9473 | 0.5601
150 | 300 | 836.1816 | 0.55875
151 | 302 | 832.5195 | 0.55807
152 | 304 | 822.7539 | 0.55335
153 | 306 | 812.9883 | 0.552
154 | 308 | 804.4434 | 0.54862
155 | 310 | 795.8984 | 0.54525
156 | 312 | 784.9121 | 0.54188
157 | 314 | 778.8086 | 0.53918
158 | 316 | 777.5879 | 0.53783
159 | 318 | 765.3809 | 0.53513
160 | 320 | 754.3945 | 0.53175
161 | 322 | 748.291 | 0.52838
162 | 324 | 736.084 | 0.52501
163 | 326 | 728.7598 | 0.52231
164 | 328 | 718.9941 | 0.51826
165 | 330 | 717.7734 | 0.51826
166 | 332 | 709.2285 | 0.51421
167 | 334 | 695.8008 | 0.51218
168 | 336 | 686.0352 | 0.50679
169 | 338 | 679.9316 | 0.50341
170 | 340 | 671.3867 | 0.50071
171 | 342 | 657.959 | 0.49801
172 | 344 | 660.4004 | 0.49599
173 | 346 | 649.4141 | 0.49329
174 | 348 | 637.207 | 0.48924
175 | 350 | 631.1035 | 0.48654
176 | 352 | 620.1172 | 0.48249
177 | 354 | 614.0137 | 0.47844
178 | 356 | 603.0273 | 0.47507
179 | 358 | 600.5859 | 0.47439
180 | 360 | 589.5996 | 0.46967
181 | 362 | 584.7168 | 0.46765
182 | 364 | 571.2891 | 0.46427
183 | 366 | 563.9648 | 0.46022
184 | 368 | 554.1992 | 0.45617
185 | 370 | 551.7578 | 0.4555
186 | 372 | 544.4336 | 0.4528
187 | 374 | 531.0059 | 0.44808
188 | 376 | 522.4609 | 0.44403
189 | 378 | 516.3574 | 0.44065
190 | 380 | 505.3711 | 0.4366
191 | 382 | 493.1641 | 0.43121
192 | 384 | 493.1641 | 0.43121
193 | 386 | 482.1777 | 0.42851
194 | 388 | 476.0742 | 0.42513
195 | 390 | 466.3086 | 0.42108
196 | 392 | 455.3223 | 0.41704
197 | 394 | 444.3359 | 0.41366
198 | 396 | 435.791 | 0.40894
199 | 398 | 438.2324 | 0.40624
200 | 400 | 428.4668 | 0.40421
201 | 402 | 417.4805 | 0.39949
202 | 404 | 406.4941 | 0.39612
203 | 406 | 396.7285 | 0.39207
204 | 408 | 390.625 | 0.38802
205 | 410 | 378.418 | 0.38329
206 | 412 | 378.418 | 0.38262
207 | 414 | 366.2109 | 0.37857
208 | 416 | 357.666 | 0.3752
209 | 418 | 351.5625 | 0.37047
210 | 420 | 338.1348 | 0.36575
211 | 422 | 329.5898 | 0.3617
212 | 424 | 317.3828 | 0.35765
213 | 426 | 321.0449 | 0.35698
214 | 428 | 310.0586 | 0.3536
215 | 430 | 297.8516 | 0.3482
216 | 432 | 292.9688 | 0.34483
217 | 434 | 281.9824 | 0.34078
218 | 436 | 273.4375 | 0.33538
219 | 438 | 262.4512 | 0.33133
220 | 440 | 258.7891 | 0.32998
221 | 442 | 255.127 | 0.32661
222 | 444 | 244.1406 | 0.32189
223 | 446 | 233.1543 | 0.31649
224 | 448 | 220.9473 | 0.31244
225 | 450 | 212.4023 | 0.30839
226 | 452 | 203.8574 | 0.30367
227 | 454 | 206.2988 | 0.30299
228 | 456 | 196.5332 | 0.29827
229 | 458 | 183.1055 | 0.29422
230 | 460 | 174.5605 | 0.2895
231 | 462 | 163.5742 | 0.2841
232 | 464 | 157.4707 | 0.28005
233 | 466 | 144.043 | 0.276
234 | 468 | 144.043 | 0.2733
235 | 470 | 137.9395 | 0.26925
236 | 472 | 124.5117 | 0.2652
237 | 474 | 117.1875 | 0.2598
238 | 476 | 107.4219 | 0.25508
239 | 478 | 93.9941 | 0.25036
240 | 480 | 87.8906 | 0.24563
241 | 482 | 85.4492 | 0.24361
242 | 484 | 79.3457 | 0.24023
243 | 486 | 65.918 | 0.23416
244 | 488 | 58.5938 | 0.23011
245 | 490 | 50.0488 | 0.22471
246 | 492 | 36.6211 | 0.22066
247 | 494 | 28.0762 | 0.21459
248 | 496 | 28.0762 | 0.21459
249 | 498 | 18.3105 | 0.20987
250 | 500 | 12.207 | 0.20447
251 | 502 | -1.2207 | 0.19974
252 | 504 | -2.4414 | 0.19772
253 | 506 | -12.207 | 0.19232
254 | 508 | -17.0898 | 0.1876
255 | 510 | -29.2969 | 0.18287
256 | 512 | -37.8418 | 0.17748
257 | 514 | -50.0488 | 0.17208
258 | 516 | -48.8281 | 0.1714
259 | 518 | -56.1523 | 0.16533
260 | 520 | -65.918 | 0.16061
261 | 522 | -78.125 | 0.15521
262 | 524 | -89.1113 | 0.15048
263 | 526 | -97.6562 | 0.14441
264 | 528 | -104.9805 | 0.13969
265 | 530 | -107.4219 | 0.13766
266 | 532 | -117.1875 | 0.13361
267 | 534 | -128.1738 | 0.12687
268 | 536 | -136.7188 | 0.12282
269 | 538 | -145.2637 | 0.11742
270 | 540 | -153.8086 | 0.11134
271 | 542 | -166.0156 | 0.10527
272 | 544 | -166.0156 | 0.10392
273 | 546 | -177.002 | 0.098523
274 | 548 | -185.5469 | 0.093799
275 | 550 | -192.8711 | 0.087726
276 | 552 | -203.8574 | 0.082327
277 | 554 | -212.4023 | 0.076254
278 | 556 | -220.9473 | 0.069506
279 | 558 | -223.3887 | 0.068156
280 | 560 | -235.5957 | 0.064107
281 | 562 | -240.4785 | 0.057359
282 | 564 | -253.9062 | 0.051961
283 | 566 | -262.4512 | 0.046562
284 | 568 | -269.7754 | 0.041838
285 | 570 | -281.9824 | 0.034416
286 | 572 | -283.2031 | 0.031716
287 | 574 | -291.748 | 0.027667
288 | 576 | -300.293 | 0.021594
289 | 578 | -311.2793 | 0.014171
290 | 580 | -317.3828 | 0.010122
291 | 582 | -330.8105 | 0.0033741
292 | 584 | -338.1348 | -0.0033741
293 | 586 | -340.5762 | -0.0060733
294 | 588 | -351.5625 | -0.011472
295 | 590 | -360.1074 | -0.017545
296 | 592 | -367.4316 | -0.022944
297 | 594 | -375.9766 | -0.030367
298 | 596 | -386.9629 | -0.035765
299 | 598 | -396.7285 | -0.043188
300 | 600 | -399.1699 | -0.045887
301 | 602 | -406.4941 | -0.051286
302 | 604 | -419.9219 | -0.056684
303 | 606 | -428.4668 | -0.063433
304 | 608 | -437.0117 | -0.070181
305 | 610 | -444.3359 | -0.076254
306 | 612 | -456.543 | -0.082327
307 | 614 | -456.543 | -0.085701
308 | 616 | -463.8672 | -0.091775
309 | 618 | -477.2949 | -0.099198
310 | 620 | -485.8398 | -0.1046
311 | 622 | -494.3848 | -0.11202
312 | 624 | -504.1504 | -0.11877
313 | 626 | -512.6953 | -0.12552
314 | 628 | -513.916 | -0.12754
315 | 630 | -523.6816 | -0.13294
316 | 632 | -533.4473 | -0.14104
317 | 634 | -545.6543 | -0.14778
318 | 636 | -552.9785 | -0.15453
319 | 638 | -563.9648 | -0.16263
320 | 640 | -570.0684 | -0.17005
321 | 642 | -573.7305 | -0.1714
322 | 644 | -581.0547 | -0.17815
323 | 646 | -589.5996 | -0.18557
324 | 648 | -603.0273 | -0.193
325 | 650 | -612.793 | -0.19907
326 | 652 | -617.6758 | -0.20717
327 | 654 | -629.8828 | -0.21594
328 | 656 | -629.8828 | -0.21864
329 | 658 | -638.4277 | -0.22471
330 | 660 | -651.8555 | -0.23281
331 | 662 | -660.4004 | -0.23956
332 | 664 | -671.3867 | -0.24766
333 | 666 | -681.1523 | -0.2544
334 | 668 | -689.6973 | -0.26385
335 | 670 | -686.0352 | -0.26588
336 | 672 | -699.4629 | -0.2733
337 | 674 | -705.5664 | -0.28072
338 | 676 | -715.332 | -0.28882
339 | 678 | -729.9805 | -0.29489
340 | 680 | -739.7461 | -0.30434
341 | 682 | -744.6289 | -0.31176
342 | 684 | -748.291 | -0.31716
343 | 686 | -756.8359 | -0.32459
344 | 688 | -765.3809 | -0.33066
345 | 690 | -776.3672 | -0.33876
346 | 692 | -786.1328 | -0.3482
347 | 694 | -797.1191 | -0.3563
348 | 696 | -806.8848 | -0.3644
349 | 698 | -806.8848 | -0.36912
350 | 700 | -811.7676 | -0.37587
351 | 702 | -822.7539 | -0.38397
352 | 704 | -831.2988 | -0.39139
353 | 706 | -845.9473 | -0.40084
354 | 708 | -850.8301 | -0.40961
355 | 710 | -864.2578 | -0.41906
356 | 712 | -864.2578 | -0.42378
357 | 714 | -872.8027 | -0.43121
358 | 716 | -883.7891 | -0.44065
359 | 718 | -894.7754 | -0.44808
360 | 720 | -904.541 | -0.4582
361 | 722 | -913.0859 | -0.4663
362 | 724 | -917.9688 | -0.47642
363 | 726 | -922.8516 | -0.48114
364 | 728 | -932.6172 | -0.48857
365 | 730 | -943.6035 | -0.49801
366 | 732 | -952.1484 | -0.50679
367 | 734 | -961.9141 | -0.51691
368 | 736 | -970.459 | -0.52635
369 | 738 | -981.4453 | -0.5358
370 | 740 | -977.7832 | -0.54255
371 | 742 | -992.4316 | -0.55065
372 | 744 | -1000.9766 | -0.55942
373 | 746 | -1011.9629 | -0.56954
374 | 748 | -1016.8457 | -0.57967
375 | 750 | -1029.0527 | -0.58979
376 | 752 | -1036.377 | -0.59991
377 | 754 | -1030.2734 | -0.60328
378 | 756 | -1018.0664 | -0.60261
379 | 758 | -1007.0801 | -0.60193
380 | 760 | -1000.9766 | -0.60193
381 | 762 | -987.5488 | -0.59991
382 | 764 | -981.4453 | -0.59789
383 | 766 | -981.4453 | -0.59856
384 | 768 | -970.459 | -0.59721
385 | 770 | -960.6934 | -0.59519
386 | 772 | -949.707 | -0.59249
387 | 774 | -943.6035 | -0.58911
388 | 776 | -932.6172 | -0.58709
389 | 778 | -920.4102 | -0.58439
390 | 780 | -921.6309 | -0.58506
391 | 782 | -911.8652 | -0.58236
392 | 784 | -904.541 | -0.57899
393 | 786 | -894.7754 | -0.57629
394 | 788 | -882.5684 | -0.57292
395 | 790 | -872.8027 | -0.57089
396 | 792 | -865.4785 | -0.56752
397 | 794 | -864.2578 | -0.56752
398 | 796 | -854.4922 | -0.56549
399 | 798 | -845.9473 | -0.56279
400 | 800 | -832.5195 | -0.5574
401 | 802 | -825.1953 | -0.55537
402 | 804 | -815.4297 | -0.552
403 | 806 | -804.4434 | -0.5493
404 | 808 | -806.8848 | -0.5493
405 | 810 | -797.1191 | -0.54592
406 | 812 | -783.6914 | -0.54188
407 | 814 | -776.3672 | -0.53985
408 | 816 | -766.6016 | -0.5358
409 | 818 | -755.6152 | -0.5331
410 | 820 | -749.5117 | -0.52973
411 | 822 | -744.6289 | -0.52973
412 | 824 | -737.3047 | -0.52568
413 | 826 | -727.5391 | -0.52163
414 | 828 | -716.5527 | -0.51826
415 | 830 | -710.4492 | -0.51556
416 | 832 | -695.8008 | -0.51218
417 | 834 | -688.4766 | -0.50881
418 | 836 | -689.6973 | -0.50948
419 | 838 | -678.7109 | -0.50544
420 | 840 | -672.6074 | -0.50071
421 | 842 | -657.959 | -0.49801
422 | 844 | -650.6348 | -0.49531
423 | 846 | -639.6484 | -0.49126
424 | 848 | -629.8828 | -0.48722
425 | 850 | -633.5449 | -0.48654
426 | 852 | -618.8965 | -0.48317
427 | 854 | -612.793 | -0.47979
428 | 856 | -601.8066 | -0.47709
429 | 858 | -589.5996 | -0.47237
430 | 860 | -583.4961 | -0.46967
431 | 862 | -570.0684 | -0.46427
432 | 864 | -573.7305 | -0.46495
433 | 866 | -563.9648 | -0.46157
434 | 868 | -551.7578 | -0.45617
435 | 870 | -544.4336 | -0.45415
436 | 872 | -531.0059 | -0.4501
437 | 874 | -526.123 | -0.44605
438 | 876 | -513.916 | -0.44133
439 | 878 | -512.6953 | -0.44133
440 | 880 | -506.5918 | -0.43863
441 | 882 | -493.1641 | -0.43458
442 | 884 | -485.8398 | -0.43053
443 | 886 | -476.0742 | -0.42581
444 | 888 | -463.8672 | -0.42108
445 | 890 | -456.543 | -0.41771
446 | 892 | -454.1016 | -0.41771
447 | 894 | -446.7773 | -0.41366
448 | 896 | -438.2324 | -0.41029
449 | 898 | -424.8047 | -0.40691
450 | 900 | -419.9219 | -0.40286
451 | 902 | -406.4941 | -0.39814
452 | 904 | -399.1699 | -0.39342
453 | 906 | -397.9492 | -0.39274
454 | 908 | -385.7422 | -0.38869
455 | 910 | -379.6387 | -0.38532
456 | 912 | -367.4316 | -0.38127
457 | 914 | -362.5488 | -0.37722
458 | 916 | -351.5625 | -0.37182
459 | 918 | -338.1348 | -0.36777
460 | 920 | -341.7969 | -0.36777
461 | 922 | -328.3691 | -0.36372
462 | 924 | -322.2656 | -0.35968
463 | 926 | -312.5 | -0.35428
464 | 928 | -300.293 | -0.3509
465 | 930 | -291.748 | -0.34685
466 | 932 | -281.9824 | -0.34146
467 | 934 | -283.2031 | -0.34078
468 | 936 | -272.2168 | -0.33673
469 | 938 | -262.4512 | -0.33336
470 | 940 | -251.4648 | -0.32728
471 | 942 | -244.1406 | -0.32459
472 | 944 | -231.9336 | -0.32054
473 | 946 | -224.6094 | -0.31379
474 | 948 | -225.8301 | -0.31379
475 | 950 | -211.1816 | -0.30906
476 | 952 | -205.0781 | -0.30434
477 | 954 | -192.8711 | -0.30097
478 | 956 | -183.1055 | -0.29624
479 | 958 | -177.002 | -0.29219
480 | 960 | -163.5742 | -0.28815
481 | 962 | -163.5742 | -0.28612
482 | 964 | -152.5879 | -0.2814
483 | 966 | -142.8223 | -0.27735
484 | 968 | -135.498 | -0.27195
485 | 970 | -128.1738 | -0.2679
486 | 972 | -114.7461 | -0.2625
487 | 974 | -107.4219 | -0.25778
488 | 976 | -106.2012 | -0.2571
489 | 978 | -93.9941 | -0.25171
490 | 980 | -89.1113 | -0.24766
491 | 982 | -76.9043 | -0.24293
492 | 984 | -70.8008 | -0.23821
493 | 986 | -59.8145 | -0.23214
494 | 988 | -46.3867 | -0.22876
495 | 990 | -50.0488 | -0.22741
496 | 992 | -40.2832 | -0.22269
497 | 994 | -30.5176 | -0.21729
498 | 996 | -19.5312 | -0.21324
499 | 998 | -10.9863 | -0.20717
500 | 1000 | 2.4414 | -0.20177
501 | 1002 | -1.2207 | -0.20042
Center data before PMax, ±Pr and ±Vc Calc.
PMax (µC/cm2) | 0.59923
Pr (µC/cm2) | 0.20017
-Pr (µC/cm2) | -0.20042
Ec (kV/cm) | 68774.9372
-Ec (kV/cm) | -69904.7852
CMax-Eff (nF) | 0.49119
Offset (µC/cm2) | 0.15723
Vert. (±Pr) Shift (µC/cm2) | -0.00012269
Horiz. Shift (±Ec) | -564.924
A (Loop Area - µC/cm2·Volts) | 2.7546
Hysteresis Version: 5.3.0 - Radiant Technologies, Inc., 1999 - 10/02/14