## Hysteresis Task
Hysteresis
Executed Version | 5.3.0
Vision Version | 5.3.1 (R)
Vision Compiled | 2014-09-10
Driver Version | 5.1.14
Windows Version | Windows 7
Processor Information | x86 (AMD or Intel) - 4 Processors
Tester Name | RT66B0914-297
Tester S/N | RT66B0914-297
Internal Amp Type | No Internal Amp
Internal Amp Serial | 0
Execution Count | 1
Excel Date | 9/12/2023 - 14:56:42
Configuration Date | 2023-12-09 14:48
Execution Date | 2023-12-09 14:56
Sample Info.
Sample Name
Lot Name
Wafer Name
Die Row/Column | 0/0
Capacitor ID | 0
Area (cm2) | 0.85658
Thickness (µm) | 2090
Mux Adjust | Disabled
Amplifier | High Voltage (HVA)
HVI Channel/Port | 1/1
DRIVE Gain Factor | 1000
DRIVE Voltage Limit | 4000
Tester Info
Tester Name | RT66B0914-297
Tester Serial Number | RT66B0914-297
Return Signal Amp. Level [Index] | 0.0021 [3]
Hysteresis Info
Task Name | Hyst-1
Max. Volts | 1254
Max. Field (kV/cm) | 6
Hysteresis Period (ms) | 1000
Preset Disabled
Profile | Standard Bipolar
Data | Valid Data
Point | Time (ms) | Field (kV/cm) | Measured Polarization (µC/cm2)
1 | 2 | 0 | -0.17107
2 | 4 | 9.7656 | -0.16972
3 | 6 | 18.3105 | -0.16702
4 | 8 | 26.8555 | -0.16432
5 | 10 | 39.0625 | -0.16027
6 | 12 | 47.6074 | -0.15757
7 | 14 | 58.5938 | -0.1542
8 | 16 | 68.3594 | -0.1515
9 | 18 | 78.125 | -0.14677
10 | 20 | 84.2285 | -0.1434
11 | 22 | 95.2148 | -0.14002
12 | 24 | 104.9805 | -0.13598
13 | 26 | 118.4082 | -0.1326
14 | 28 | 123.291 | -0.1299
15 | 30 | 137.9395 | -0.1245
16 | 32 | 146.4844 | -0.12045
17 | 34 | 156.25 | -0.11506
18 | 36 | 164.7949 | -0.11033
19 | 38 | 175.7812 | -0.10628
20 | 40 | 192.8711 | -0.096836
21 | 42 | 205.0781 | -0.092112
22 | 44 | 213.623 | -0.087388
23 | 46 | 220.9473 | -0.08199
24 | 48 | 235.5957 | -0.075917
25 | 50 | 240.4785 | -0.070518
26 | 52 | 250.2441 | -0.064445
27 | 54 | 260.0098 | -0.059046
28 | 56 | 270.9961 | -0.053648
29 | 58 | 281.9824 | -0.047574
30 | 60 | 290.5273 | -0.042176
31 | 62 | 297.8516 | -0.037452
32 | 64 | 310.0586 | -0.030704
33 | 66 | 321.0449 | -0.023956
34 | 68 | 328.3691 | -0.017883
35 | 70 | 341.7969 | -0.013159
36 | 72 | 351.5625 | -0.0057359
37 | 74 | 360.1074 | -0.00033741
38 | 76 | 366.2109 | 0.0057359
39 | 78 | 377.1973 | 0.011809
40 | 80 | 386.9629 | 0.018557
41 | 82 | 399.1699 | 0.024631
42 | 84 | 408.9355 | 0.030704
43 | 86 | 413.8184 | 0.038127
44 | 88 | 428.4668 | 0.043526
45 | 90 | 434.5703 | 0.050274
46 | 92 | 444.3359 | 0.057697
47 | 94 | 454.1016 | 0.063095
48 | 96 | 466.3086 | 0.072543
49 | 98 | 474.8535 | 0.078616
50 | 100 | 484.6191 | 0.085364
51 | 102 | 493.1641 | 0.091437
52 | 104 | 502.9297 | 0.097511
53 | 106 | 515.1367 | 0.10561
54 | 108 | 523.6816 | 0.11371
55 | 110 | 534.668 | 0.11978
56 | 112 | 552.9785 | 0.13125
57 | 114 | 565.1855 | 0.1407
58 | 116 | 572.5098 | 0.14745
59 | 118 | 579.834 | 0.15622
60 | 120 | 593.2617 | 0.16364
61 | 122 | 603.0273 | 0.17039
62 | 124 | 612.793 | 0.17916
63 | 126 | 620.1172 | 0.18726
64 | 128 | 628.6621 | 0.19468
65 | 130 | 639.6484 | 0.20278
66 | 132 | 649.4141 | 0.2102
67 | 134 | 660.4004 | 0.2183
68 | 136 | 666.5039 | 0.22573
69 | 138 | 681.1523 | 0.23382
70 | 140 | 686.0352 | 0.2426
71 | 142 | 698.2422 | 0.25002
72 | 144 | 705.5664 | 0.25812
73 | 146 | 718.9941 | 0.26621
74 | 148 | 728.7598 | 0.27499
75 | 150 | 739.7461 | 0.28376
76 | 152 | 747.0703 | 0.29118
77 | 154 | 758.0566 | 0.29995
78 | 156 | 765.3809 | 0.30738
79 | 158 | 775.1465 | 0.31683
80 | 160 | 784.9121 | 0.3256
81 | 162 | 797.1191 | 0.33437
82 | 164 | 805.6641 | 0.34314
83 | 166 | 812.9883 | 0.35327
84 | 168 | 826.416 | 0.36069
85 | 170 | 832.5195 | 0.36879
86 | 172 | 841.0645 | 0.37891
87 | 174 | 852.0508 | 0.38836
88 | 176 | 865.4785 | 0.39713
89 | 178 | 871.582 | 0.40658
90 | 180 | 883.7891 | 0.41602
91 | 182 | 892.334 | 0.42547
92 | 184 | 905.7617 | 0.43492
93 | 186 | 921.6309 | 0.44909
94 | 188 | 930.1758 | 0.45989
95 | 190 | 941.1621 | 0.47001
96 | 192 | 952.1484 | 0.48148
97 | 194 | 960.6934 | 0.49093
98 | 196 | 969.2383 | 0.5024
99 | 198 | 980.2246 | 0.51185
100 | 200 | 988.7695 | 0.52197
101 | 202 | 997.3145 | 0.53277
102 | 204 | 1009.5215 | 0.54356
103 | 206 | 1020.5078 | 0.55436
104 | 208 | 1026.6113 | 0.56516
105 | 210 | 1038.8184 | 0.57595
106 | 212 | 1048.584 | 0.58675
107 | 214 | 1057.1289 | 0.59822
108 | 216 | 1065.6738 | 0.60834
109 | 218 | 1079.1016 | 0.62049
110 | 220 | 1085.2051 | 0.63331
111 | 222 | 1093.75 | 0.64411
112 | 224 | 1104.7363 | 0.65626
113 | 226 | 1116.9434 | 0.66705
114 | 228 | 1124.2676 | 0.67988
115 | 230 | 1136.4746 | 0.69202
116 | 232 | 1146.2402 | 0.70484
117 | 234 | 1153.5645 | 0.71834
118 | 236 | 1164.5508 | 0.73116
119 | 238 | 1176.7578 | 0.74331
120 | 240 | 1181.6406 | 0.75815
121 | 242 | 1191.4062 | 0.77165
122 | 244 | 1202.3926 | 0.78582
123 | 246 | 1214.5996 | 0.79999
124 | 248 | 1221.9238 | 0.81484
125 | 250 | 1234.1309 | 0.82833
126 | 252 | 1245.1172 | 0.84385
127 | 254 | 1232.9102 | 0.84858
128 | 256 | 1220.7031 | 0.8506
129 | 258 | 1214.5996 | 0.8533
130 | 260 | 1201.1719 | 0.8533
131 | 262 | 1192.627 | 0.85398
132 | 264 | 1181.6406 | 0.85263
133 | 266 | 1176.7578 | 0.85195
134 | 268 | 1163.3301 | 0.84858
135 | 270 | 1157.2266 | 0.84723
136 | 272 | 1147.4609 | 0.8452
137 | 274 | 1135.2539 | 0.84318
138 | 276 | 1123.0469 | 0.84048
139 | 278 | 1116.9434 | 0.83846
140 | 280 | 1104.7363 | 0.83576
141 | 282 | 1094.9707 | 0.83306
142 | 284 | 1083.9844 | 0.82766
143 | 286 | 1080.3223 | 0.82766
144 | 288 | 1066.8945 | 0.82564
145 | 290 | 1059.5703 | 0.82159
146 | 292 | 1048.584 | 0.81956
147 | 294 | 1041.2598 | 0.81619
148 | 296 | 1027.832 | 0.81214
149 | 298 | 1018.0664 | 0.80876
150 | 300 | 1008.3008 | 0.80539
151 | 302 | 1000.9766 | 0.80269
152 | 304 | 988.7695 | 0.79999
153 | 306 | 979.0039 | 0.79594
154 | 308 | 970.459 | 0.79324
155 | 310 | 960.6934 | 0.79054
156 | 312 | 948.4863 | 0.7865
157 | 314 | 941.1621 | 0.78312
158 | 316 | 931.3965 | 0.77975
159 | 318 | 920.4102 | 0.7757
160 | 320 | 903.3203 | 0.76895
161 | 322 | 894.7754 | 0.76558
162 | 324 | 883.7891 | 0.7622
163 | 326 | 872.8027 | 0.75883
164 | 328 | 865.4785 | 0.75545
165 | 330 | 853.2715 | 0.75208
166 | 332 | 843.5059 | 0.74736
167 | 334 | 833.7402 | 0.74331
168 | 336 | 825.1953 | 0.74061
169 | 338 | 812.9883 | 0.73656
170 | 340 | 804.4434 | 0.73319
171 | 342 | 797.1191 | 0.72914
172 | 344 | 787.3535 | 0.72509
173 | 346 | 773.9258 | 0.72239
174 | 348 | 767.8223 | 0.71766
175 | 350 | 754.3945 | 0.71497
176 | 352 | 745.8496 | 0.71024
177 | 354 | 734.8633 | 0.70687
178 | 356 | 728.7598 | 0.70214
179 | 358 | 717.7734 | 0.69944
180 | 360 | 709.2285 | 0.6954
181 | 362 | 697.0215 | 0.69067
182 | 364 | 688.4766 | 0.68595
183 | 366 | 679.9316 | 0.68257
184 | 368 | 666.5039 | 0.67785
185 | 370 | 660.4004 | 0.6738
186 | 372 | 650.6348 | 0.67043
187 | 374 | 640.8691 | 0.66773
188 | 376 | 628.6621 | 0.66233
189 | 378 | 622.5586 | 0.65761
190 | 380 | 609.1309 | 0.65356
191 | 382 | 599.3652 | 0.64951
192 | 384 | 592.041 | 0.64546
193 | 386 | 583.4961 | 0.64074
194 | 388 | 571.2891 | 0.63736
195 | 390 | 563.9648 | 0.63196
196 | 392 | 555.4199 | 0.62926
197 | 394 | 534.668 | 0.62049
198 | 396 | 522.4609 | 0.61509
199 | 398 | 516.3574 | 0.61037
200 | 400 | 502.9297 | 0.607
201 | 402 | 494.3848 | 0.6016
202 | 404 | 483.3984 | 0.59687
203 | 406 | 474.8535 | 0.5935
204 | 408 | 465.0879 | 0.58878
205 | 410 | 456.543 | 0.58405
206 | 412 | 444.3359 | 0.57865
207 | 414 | 435.791 | 0.57528
208 | 416 | 427.2461 | 0.57056
209 | 418 | 416.2598 | 0.56583
210 | 420 | 408.9355 | 0.56111
211 | 422 | 397.9492 | 0.55571
212 | 424 | 390.625 | 0.55099
213 | 426 | 379.6387 | 0.54694
214 | 428 | 366.2109 | 0.54154
215 | 430 | 358.8867 | 0.53749
216 | 432 | 349.1211 | 0.53277
217 | 434 | 338.1348 | 0.52804
218 | 436 | 328.3691 | 0.52264
219 | 438 | 321.0449 | 0.51792
220 | 440 | 310.0586 | 0.5132
221 | 442 | 299.0723 | 0.5078
222 | 444 | 289.3066 | 0.5024
223 | 446 | 283.2031 | 0.497
224 | 448 | 270.9961 | 0.49228
225 | 450 | 260.0098 | 0.48755
226 | 452 | 250.2441 | 0.48283
227 | 454 | 241.6992 | 0.47811
228 | 456 | 235.5957 | 0.47203
229 | 458 | 220.9473 | 0.46663
230 | 460 | 214.8438 | 0.46259
231 | 462 | 203.8574 | 0.45651
232 | 464 | 194.0918 | 0.45044
233 | 466 | 175.7812 | 0.44234
234 | 468 | 162.3535 | 0.43627
235 | 470 | 155.0293 | 0.43154
236 | 472 | 147.7051 | 0.42547
237 | 474 | 136.7188 | 0.4194
238 | 476 | 124.5117 | 0.414
239 | 478 | 118.4082 | 0.4086
240 | 480 | 104.9805 | 0.40253
241 | 482 | 97.6562 | 0.39713
242 | 484 | 85.4492 | 0.39105
243 | 486 | 75.6836 | 0.38566
244 | 488 | 69.5801 | 0.37958
245 | 490 | 54.9316 | 0.37418
246 | 492 | 46.3867 | 0.36879
247 | 494 | 35.4004 | 0.36339
248 | 496 | 30.5176 | 0.35664
249 | 498 | 18.3105 | 0.35124
250 | 500 | 8.5449 | 0.34584
251 | 502 | -1.2207 | 0.33909
252 | 504 | -12.207 | 0.33302
253 | 506 | -18.3105 | 0.32627
254 | 508 | -30.5176 | 0.32087
255 | 510 | -35.4004 | 0.3148
256 | 512 | -48.8281 | 0.30805
257 | 514 | -57.373 | 0.30265
258 | 516 | -65.918 | 0.29658
259 | 518 | -79.3457 | 0.29118
260 | 520 | -85.4492 | 0.28443
261 | 522 | -97.6562 | 0.27701
262 | 524 | -104.9805 | 0.27161
263 | 526 | -115.9668 | 0.26486
264 | 528 | -126.9531 | 0.25947
265 | 530 | -134.2773 | 0.25204
266 | 532 | -144.043 | 0.24664
267 | 534 | -153.8086 | 0.23922
268 | 536 | -164.7949 | 0.23247
269 | 538 | -175.7812 | 0.2264
270 | 540 | -184.3262 | 0.21965
271 | 542 | -192.8711 | 0.2129
272 | 544 | -201.416 | 0.20616
273 | 546 | -213.623 | 0.20008
274 | 548 | -223.3887 | 0.19266
275 | 550 | -231.9336 | 0.18659
276 | 552 | -240.4785 | 0.17849
277 | 554 | -250.2441 | 0.17107
278 | 556 | -262.4512 | 0.16499
279 | 558 | -272.2168 | 0.15824
280 | 560 | -280.7617 | 0.1515
281 | 562 | -289.3066 | 0.1434
282 | 564 | -299.0723 | 0.13665
283 | 566 | -311.2793 | 0.12855
284 | 568 | -319.8242 | 0.12248
285 | 570 | -329.5898 | 0.11506
286 | 572 | -336.9141 | 0.10763
287 | 574 | -347.9004 | 0.10021
288 | 576 | -371.0938 | 0.088738
289 | 578 | -375.9766 | 0.08064
290 | 580 | -388.1836 | 0.072543
291 | 582 | -396.7285 | 0.064445
292 | 584 | -407.7148 | 0.056347
293 | 586 | -418.7012 | 0.048924
294 | 588 | -424.8047 | 0.040826
295 | 590 | -437.0117 | 0.032728
296 | 592 | -446.7773 | 0.025306
297 | 594 | -457.7637 | 0.017883
298 | 596 | -466.3086 | 0.01046
299 | 598 | -472.4121 | 0.0010122
300 | 600 | -485.8398 | -0.0070855
301 | 602 | -495.6055 | -0.015183
302 | 604 | -506.5918 | -0.023281
303 | 606 | -512.6953 | -0.030704
304 | 608 | -524.9023 | -0.038802
305 | 610 | -532.2266 | -0.0469
306 | 612 | -541.9922 | -0.055672
307 | 614 | -551.7578 | -0.064445
308 | 616 | -562.7441 | -0.073217
309 | 618 | -572.5098 | -0.08064
310 | 620 | -583.4961 | -0.088738
311 | 622 | -589.5996 | -0.098185
312 | 624 | -603.0273 | -0.10696
313 | 626 | -610.3516 | -0.11641
314 | 628 | -621.3379 | -0.1245
315 | 630 | -628.6621 | -0.13328
316 | 632 | -639.6484 | -0.14205
317 | 634 | -648.1934 | -0.15082
318 | 636 | -659.1797 | -0.16027
319 | 638 | -668.9453 | -0.16904
320 | 640 | -679.9316 | -0.17714
321 | 642 | -687.2559 | -0.18659
322 | 644 | -699.4629 | -0.19671
323 | 646 | -708.0078 | -0.20616
324 | 648 | -718.9941 | -0.2156
325 | 650 | -734.8633 | -0.22842
326 | 652 | -745.8496 | -0.23922
327 | 654 | -754.3945 | -0.25002
328 | 656 | -767.8223 | -0.26014
329 | 658 | -775.1465 | -0.26891
330 | 660 | -787.3535 | -0.28106
331 | 662 | -795.8984 | -0.29051
332 | 664 | -806.8848 | -0.29995
333 | 666 | -812.9883 | -0.31075
334 | 668 | -826.416 | -0.3202
335 | 670 | -832.5195 | -0.331
336 | 672 | -842.2852 | -0.34247
337 | 674 | -853.2715 | -0.35192
338 | 676 | -866.6992 | -0.36271
339 | 678 | -871.582 | -0.37149
340 | 680 | -885.0098 | -0.38228
341 | 682 | -893.5547 | -0.39308
342 | 684 | -903.3203 | -0.40455
343 | 686 | -909.4238 | -0.414
344 | 688 | -922.8516 | -0.42547
345 | 690 | -931.3965 | -0.43559
346 | 692 | -941.1621 | -0.44639
347 | 694 | -949.707 | -0.45719
348 | 696 | -960.6934 | -0.46933
349 | 698 | -970.459 | -0.48013
350 | 700 | -979.0039 | -0.49093
351 | 702 | -989.9902 | -0.50172
352 | 704 | -999.7559 | -0.51455
353 | 706 | -1008.3008 | -0.52534
354 | 708 | -1016.8457 | -0.53816
355 | 710 | -1026.6113 | -0.54896
356 | 712 | -1040.0391 | -0.56043
357 | 714 | -1044.9219 | -0.57258
358 | 716 | -1058.3496 | -0.5854
359 | 718 | -1068.1152 | -0.59755
360 | 720 | -1076.6602 | -0.60902
361 | 722 | -1098.6328 | -0.62656
362 | 724 | -1105.957 | -0.64141
363 | 726 | -1114.502 | -0.65558
364 | 728 | -1126.709 | -0.66908
365 | 730 | -1136.4746 | -0.68257
366 | 732 | -1146.2402 | -0.69675
367 | 734 | -1154.7852 | -0.71024
368 | 736 | -1165.7715 | -0.72441
369 | 738 | -1173.0957 | -0.73858
370 | 740 | -1184.082 | -0.75343
371 | 742 | -1195.0684 | -0.76895
372 | 744 | -1202.3926 | -0.78312
373 | 746 | -1213.3789 | -0.79662
374 | 748 | -1224.3652 | -0.81146
375 | 750 | -1231.6895 | -0.82698
376 | 752 | -1241.4551 | -0.84251
377 | 754 | -1232.9102 | -0.8479
378 | 756 | -1223.1445 | -0.8506
379 | 758 | -1213.3789 | -0.85398
380 | 760 | -1206.0547 | -0.85398
381 | 762 | -1195.0684 | -0.8533
382 | 764 | -1185.3027 | -0.85263
383 | 766 | -1173.0957 | -0.85128
384 | 768 | -1163.3301 | -0.8506
385 | 770 | -1156.0059 | -0.8479
386 | 772 | -1147.4609 | -0.84655
387 | 774 | -1136.4746 | -0.84385
388 | 776 | -1124.2676 | -0.84116
389 | 778 | -1116.9434 | -0.83913
390 | 780 | -1107.1777 | -0.83711
391 | 782 | -1094.9707 | -0.83441
392 | 784 | -1077.8809 | -0.82833
393 | 786 | -1068.1152 | -0.82496
394 | 788 | -1057.1289 | -0.82361
395 | 790 | -1046.1426 | -0.81956
396 | 792 | -1038.8184 | -0.81686
397 | 794 | -1026.6113 | -0.81214
398 | 796 | -1019.2871 | -0.81079
399 | 798 | -1008.3008 | -0.80607
400 | 800 | -999.7559 | -0.80404
401 | 802 | -988.7695 | -0.80067
402 | 804 | -980.2246 | -0.79797
403 | 806 | -971.6797 | -0.79527
404 | 808 | -960.6934 | -0.79122
405 | 810 | -949.707 | -0.78852
406 | 812 | -943.6035 | -0.78447
407 | 814 | -930.1758 | -0.7811
408 | 816 | -920.4102 | -0.77705
409 | 818 | -913.0859 | -0.77367
410 | 820 | -903.3203 | -0.7703
411 | 822 | -892.334 | -0.7676
412 | 824 | -882.5684 | -0.76423
413 | 826 | -875.2441 | -0.76018
414 | 828 | -863.0371 | -0.75748
415 | 830 | -854.4922 | -0.75276
416 | 832 | -845.9473 | -0.74938
417 | 834 | -834.9609 | -0.74601
418 | 836 | -823.9746 | -0.74196
419 | 838 | -816.6504 | -0.73858
420 | 840 | -804.4434 | -0.73454
421 | 842 | -794.6777 | -0.73116
422 | 844 | -784.9121 | -0.72779
423 | 846 | -777.5879 | -0.72306
424 | 848 | -762.9395 | -0.71901
425 | 850 | -759.2773 | -0.71564
426 | 852 | -749.5117 | -0.71227
427 | 854 | -739.7461 | -0.70822
428 | 856 | -716.5527 | -0.70079
429 | 858 | -709.2285 | -0.69742
430 | 860 | -697.0215 | -0.69202
431 | 862 | -688.4766 | -0.68797
432 | 864 | -677.4902 | -0.6846
433 | 866 | -668.9453 | -0.68055
434 | 868 | -659.1797 | -0.67718
435 | 870 | -650.6348 | -0.67245
436 | 872 | -638.4277 | -0.66908
437 | 874 | -631.1035 | -0.66503
438 | 876 | -622.5586 | -0.65963
439 | 878 | -610.3516 | -0.65558
440 | 880 | -603.0273 | -0.65221
441 | 882 | -592.041 | -0.64816
442 | 884 | -584.7168 | -0.64344
443 | 886 | -572.5098 | -0.63939
444 | 888 | -562.7441 | -0.63534
445 | 890 | -551.7578 | -0.63061
446 | 892 | -545.6543 | -0.62656
447 | 894 | -532.2266 | -0.62117
448 | 896 | -522.4609 | -0.61712
449 | 898 | -515.1367 | -0.61307
450 | 900 | -504.1504 | -0.60834
451 | 902 | -493.1641 | -0.60362
452 | 904 | -480.957 | -0.60025
453 | 906 | -476.0742 | -0.59552
454 | 908 | -465.0879 | -0.59147
455 | 910 | -458.9844 | -0.58608
456 | 912 | -446.7773 | -0.58068
457 | 914 | -439.4531 | -0.57663
458 | 916 | -424.8047 | -0.57123
459 | 918 | -417.4805 | -0.56718
460 | 920 | -406.4941 | -0.56381
461 | 922 | -399.1699 | -0.55841
462 | 924 | -386.9629 | -0.55368
463 | 926 | -377.1973 | -0.54829
464 | 928 | -369.873 | -0.54424
465 | 930 | -347.9004 | -0.53614
466 | 932 | -335.6934 | -0.52939
467 | 934 | -329.5898 | -0.52534
468 | 936 | -322.2656 | -0.51994
469 | 938 | -308.8379 | -0.51455
470 | 940 | -302.7344 | -0.50915
471 | 942 | -291.748 | -0.5051
472 | 944 | -283.2031 | -0.4997
473 | 946 | -270.9961 | -0.49565
474 | 948 | -262.4512 | -0.49025
475 | 950 | -250.2441 | -0.48485
476 | 952 | -244.1406 | -0.47946
477 | 954 | -230.7129 | -0.47406
478 | 956 | -222.168 | -0.46933
479 | 958 | -214.8438 | -0.46461
480 | 960 | -201.416 | -0.45854
481 | 962 | -192.8711 | -0.45449
482 | 964 | -181.8848 | -0.44841
483 | 966 | -175.7812 | -0.44302
484 | 968 | -163.5742 | -0.43829
485 | 970 | -155.0293 | -0.43222
486 | 972 | -145.2637 | -0.42682
487 | 974 | -136.7188 | -0.42142
488 | 976 | -128.1738 | -0.41535
489 | 978 | -113.5254 | -0.41062
490 | 980 | -108.6426 | -0.40455
491 | 982 | -95.2148 | -0.39915
492 | 984 | -87.8906 | -0.39443
493 | 986 | -79.3457 | -0.38836
494 | 988 | -65.918 | -0.38228
495 | 990 | -59.8145 | -0.37688
496 | 992 | -47.6074 | -0.37081
497 | 994 | -40.2832 | -0.36474
498 | 996 | -30.5176 | -0.35866
499 | 998 | -18.3105 | -0.35394
500 | 1000 | -12.207 | -0.34719
501 | 1002 | -1.2207 | -0.34179
Center data before PMax, ±Pr and ±Vc Calc.
PMax (µC/cm2) | 0.84385
Pr (µC/cm2) | 0.33994
-Pr (µC/cm2) | -0.34179
Ec (kV/cm) | 75333.3198
-Ec (kV/cm) | -99084.9304
CMax-Eff (nF) | 0.57642
Offset (µC/cm2) | 0.17174
Vert. (±Pr) Shift (µC/cm2) | -0.00092787
Horiz. Shift (±Ec) | -11875.8053
A (Loop Area - µC/cm2·Volts) | 5.286
Hysteresis Version: 5.3.0 - Radiant Technologies, Inc., 1999 - 10/02/14