## Hysteresis Task
Hysteresis
Executed Version | 5.3.0
Vision Version | 5.3.1 (R)
Vision Compiled | 2014-09-10
Driver Version | 5.1.14
Windows Version | Windows 7
Processor Information | x86 (AMD or Intel) - 4 Processors
Tester Name | RT66B0914-297
Tester S/N | RT66B0914-297
Internal Amp Type | No Internal Amp
Internal Amp Serial | 0
Execution Count | 1
Excel Date | 9/12/2023 - 14:57:11
Configuration Date | 2023-12-09 14:48
Execution Date | 2023-12-09 14:57
Sample Info.
Sample Name
Lot Name
Wafer Name
Die Row/Column | 0/0
Capacitor ID | 0
Area (cm2) | 0.85658
Thickness (µm) | 2090
Mux Adjust | Disabled
Amplifier | High Voltage (HVA)
HVI Channel/Port | 1/1
DRIVE Gain Factor | 1000
DRIVE Voltage Limit | 4000
Tester Info
Tester Name | RT66B0914-297
Tester Serial Number | RT66B0914-297
Return Signal Amp. Level [Index] | 0.0021 [3]
Hysteresis Info
Task Name | Hyst-1
Max. Volts | 1463
Max. Field (kV/cm) | 7
Hysteresis Period (ms) | 1000
Preset Disabled
Profile | Standard Bipolar
Data | Valid Data
Point | Time (ms) | Field (kV/cm) | Measured Polarization (µC/cm2)
1 | 2 | -1.2207 | -0.29422
2 | 4 | 10.9863 | -0.29219
3 | 6 | 19.5312 | -0.28882
4 | 8 | 36.6211 | -0.28275
5 | 10 | 48.8281 | -0.28072
6 | 12 | 56.1523 | -0.27667
7 | 14 | 65.918 | -0.2733
8 | 16 | 74.4629 | -0.26925
9 | 18 | 96.4355 | -0.26318
10 | 20 | 107.4219 | -0.25913
11 | 22 | 117.1875 | -0.25575
12 | 24 | 126.9531 | -0.25103
13 | 26 | 135.498 | -0.24698
14 | 28 | 152.5879 | -0.23888
15 | 30 | 163.5742 | -0.23214
16 | 32 | 172.1191 | -0.22809
17 | 34 | 185.5469 | -0.22336
18 | 36 | 195.3125 | -0.21662
19 | 38 | 213.623 | -0.20784
20 | 40 | 224.6094 | -0.20177
21 | 42 | 234.375 | -0.1957
22 | 44 | 241.6992 | -0.18962
23 | 46 | 251.4648 | -0.18422
24 | 48 | 272.2168 | -0.17343
25 | 50 | 279.541 | -0.16735
26 | 52 | 289.3066 | -0.16061
27 | 54 | 302.7344 | -0.15318
28 | 56 | 312.5 | -0.14643
29 | 58 | 327.1484 | -0.13496
30 | 60 | 339.3555 | -0.12754
31 | 62 | 347.9004 | -0.12012
32 | 64 | 356.4453 | -0.11269
33 | 66 | 366.2109 | -0.10595
34 | 68 | 390.625 | -0.093799
35 | 70 | 399.1699 | -0.084352
36 | 72 | 408.9355 | -0.077604
37 | 74 | 417.4805 | -0.068831
38 | 76 | 426.0254 | -0.062083
39 | 78 | 445.5566 | -0.049261
40 | 80 | 454.1016 | -0.040489
41 | 82 | 463.8672 | -0.031716
42 | 84 | 476.0742 | -0.024293
43 | 86 | 485.8398 | -0.015521
44 | 88 | 504.1504 | -0.0026993
45 | 90 | 516.3574 | 0.0053985
46 | 92 | 526.123 | 0.014846
47 | 94 | 532.2266 | 0.022944
48 | 96 | 541.9922 | 0.033741
49 | 98 | 563.9648 | 0.045213
50 | 100 | 571.2891 | 0.05601
51 | 102 | 582.2754 | 0.063433
52 | 104 | 593.2617 | 0.072205
53 | 106 | 603.0273 | 0.081653
54 | 108 | 618.8965 | 0.095824
55 | 110 | 631.1035 | 0.10527
56 | 112 | 638.4277 | 0.11607
57 | 114 | 649.4141 | 0.12484
58 | 116 | 659.1797 | 0.13496
59 | 118 | 679.9316 | 0.14913
60 | 120 | 692.1387 | 0.15926
61 | 122 | 700.6836 | 0.16938
62 | 124 | 708.0078 | 0.1795
63 | 126 | 717.7734 | 0.18962
64 | 128 | 738.5254 | 0.20447
65 | 130 | 745.8496 | 0.21527
66 | 132 | 756.8359 | 0.22539
67 | 134 | 769.043 | 0.23551
68 | 136 | 777.5879 | 0.24563
69 | 138 | 783.6914 | 0.25575
70 | 140 | 803.2227 | 0.27128
71 | 142 | 812.9883 | 0.28275
72 | 144 | 823.9746 | 0.29354
73 | 146 | 834.9609 | 0.30502
74 | 148 | 843.5059 | 0.31514
75 | 150 | 864.2578 | 0.33133
76 | 152 | 872.8027 | 0.34416
77 | 154 | 881.3477 | 0.35495
78 | 156 | 892.334 | 0.36575
79 | 158 | 902.0996 | 0.37857
80 | 160 | 922.8516 | 0.39409
81 | 162 | 932.6172 | 0.40624
82 | 164 | 939.9414 | 0.41838
83 | 166 | 948.4863 | 0.43053
84 | 168 | 961.9141 | 0.44268
85 | 170 | 980.2246 | 0.4609
86 | 172 | 991.2109 | 0.47372
87 | 174 | 998.5352 | 0.48587
88 | 176 | 1007.0801 | 0.49936
89 | 178 | 1016.8457 | 0.50881
90 | 180 | 1037.5977 | 0.52905
91 | 182 | 1049.8047 | 0.54188
92 | 184 | 1058.3496 | 0.55605
93 | 186 | 1065.6738 | 0.56752
94 | 188 | 1074.2188 | 0.58101
95 | 190 | 1098.6328 | 0.59991
96 | 192 | 1104.7363 | 0.61476
97 | 194 | 1114.502 | 0.62893
98 | 196 | 1124.2676 | 0.64242
99 | 198 | 1132.8125 | 0.65592
100 | 200 | 1156.0059 | 0.67549
101 | 202 | 1164.5508 | 0.69033
102 | 204 | 1174.3164 | 0.70653
103 | 206 | 1184.082 | 0.72003
104 | 208 | 1195.0684 | 0.73487
105 | 210 | 1210.9375 | 0.75512
106 | 212 | 1221.9238 | 0.77199
107 | 214 | 1231.6895 | 0.78683
108 | 216 | 1241.4551 | 0.8037
109 | 218 | 1248.7793 | 0.8199
110 | 220 | 1274.4141 | 0.84014
111 | 222 | 1281.7383 | 0.85836
112 | 224 | 1291.5039 | 0.87523
113 | 226 | 1298.8281 | 0.89143
114 | 228 | 1308.5938 | 0.90897
115 | 230 | 1330.5664 | 0.93192
116 | 232 | 1339.1113 | 0.95216
117 | 234 | 1351.3184 | 0.97038
118 | 236 | 1357.4219 | 0.98928
119 | 238 | 1367.1875 | 1.0082
120 | 240 | 1389.1602 | 1.0318
121 | 242 | 1397.7051 | 1.0534
122 | 244 | 1407.4707 | 1.0743
123 | 246 | 1417.2363 | 1.0952
124 | 248 | 1427.002 | 1.1155
125 | 250 | 1445.3125 | 1.1418
126 | 252 | 1456.2988 | 1.1647
127 | 254 | 1444.0918 | 1.1755
128 | 256 | 1424.5605 | 1.1789
129 | 258 | 1419.6777 | 1.1829
130 | 260 | 1408.6914 | 1.185
131 | 262 | 1400.1465 | 1.1856
132 | 264 | 1387.9395 | 1.1863
133 | 266 | 1367.1875 | 1.1816
134 | 268 | 1359.8633 | 1.1816
135 | 270 | 1348.877 | 1.1802
136 | 272 | 1340.332 | 1.1789
137 | 274 | 1329.3457 | 1.1762
138 | 276 | 1308.5938 | 1.1708
139 | 278 | 1300.0488 | 1.1688
140 | 280 | 1289.0625 | 1.1668
141 | 282 | 1280.5176 | 1.1634
142 | 284 | 1273.1934 | 1.1607
143 | 286 | 1252.4414 | 1.1553
144 | 288 | 1241.4551 | 1.1526
145 | 290 | 1230.4688 | 1.1485
146 | 292 | 1220.7031 | 1.1472
147 | 294 | 1214.5996 | 1.1431
148 | 296 | 1193.8477 | 1.1357
149 | 298 | 1181.6406 | 1.133
150 | 300 | 1174.3164 | 1.1296
151 | 302 | 1163.3301 | 1.1269
152 | 304 | 1152.3438 | 1.1229
153 | 306 | 1136.4746 | 1.1168
154 | 308 | 1125.4883 | 1.1128
155 | 310 | 1118.1641 | 1.1094
156 | 312 | 1109.6191 | 1.1067
157 | 314 | 1096.1914 | 1.1033
158 | 316 | 1076.6602 | 1.0952
159 | 318 | 1069.3359 | 1.0932
160 | 320 | 1057.1289 | 1.0898
161 | 322 | 1044.9219 | 1.0844
162 | 324 | 1040.0391 | 1.0817
163 | 326 | 1021.7285 | 1.0743
164 | 328 | 1007.0801 | 1.0709
165 | 330 | 1000.9766 | 1.0662
166 | 332 | 989.9902 | 1.0615
167 | 334 | 977.7832 | 1.0588
168 | 336 | 958.252 | 1.0514
169 | 338 | 953.3691 | 1.048
170 | 340 | 941.1621 | 1.0433
171 | 342 | 931.3965 | 1.0392
172 | 344 | 924.0723 | 1.0345
173 | 346 | 903.3203 | 1.0284
174 | 348 | 891.1133 | 1.0237
175 | 350 | 882.5684 | 1.021
176 | 352 | 872.8027 | 1.0156
177 | 354 | 863.0371 | 1.0115
178 | 356 | 843.5059 | 1.0034
179 | 358 | 833.7402 | 0.99872
180 | 360 | 826.416 | 0.99468
181 | 362 | 816.6504 | 0.9913
182 | 364 | 805.6641 | 0.98658
183 | 366 | 783.6914 | 0.97848
184 | 368 | 775.1465 | 0.97308
185 | 370 | 765.3809 | 0.96903
186 | 372 | 755.6152 | 0.96566
187 | 374 | 747.0703 | 0.95959
188 | 376 | 738.5254 | 0.95621
189 | 378 | 718.9941 | 0.94879
190 | 380 | 710.4492 | 0.94272
191 | 382 | 701.9043 | 0.93799
192 | 384 | 688.4766 | 0.93394
193 | 386 | 677.4902 | 0.92854
194 | 388 | 660.4004 | 0.92112
195 | 390 | 646.9727 | 0.91572
196 | 392 | 638.4277 | 0.91032
197 | 394 | 632.3242 | 0.9056
198 | 396 | 621.3379 | 0.90223
199 | 398 | 600.5859 | 0.8921
200 | 400 | 590.8203 | 0.88738
201 | 402 | 583.4961 | 0.88198
202 | 404 | 572.5098 | 0.87726
203 | 406 | 561.5234 | 0.87253
204 | 408 | 544.4336 | 0.86309
205 | 410 | 531.0059 | 0.85904
206 | 412 | 522.4609 | 0.85364
207 | 414 | 515.1367 | 0.84892
208 | 416 | 505.3711 | 0.84284
209 | 418 | 485.8398 | 0.8334
210 | 420 | 477.2949 | 0.828
211 | 422 | 467.5293 | 0.8226
212 | 424 | 456.543 | 0.8172
213 | 426 | 445.5566 | 0.8118
214 | 428 | 423.584 | 0.80303
215 | 430 | 417.4805 | 0.79696
216 | 432 | 406.4941 | 0.79156
217 | 434 | 395.5078 | 0.78481
218 | 436 | 385.7422 | 0.78009
219 | 438 | 371.0938 | 0.77064
220 | 440 | 357.666 | 0.76524
221 | 442 | 345.459 | 0.75917
222 | 444 | 340.5762 | 0.75377
223 | 446 | 332.0312 | 0.74702
224 | 448 | 310.0586 | 0.7369
225 | 450 | 302.7344 | 0.73082
226 | 452 | 292.9688 | 0.72543
227 | 454 | 279.541 | 0.71935
228 | 456 | 269.7754 | 0.7126
229 | 458 | 253.9062 | 0.70383
230 | 460 | 239.2578 | 0.69708
231 | 462 | 230.7129 | 0.69033
232 | 464 | 224.6094 | 0.68359
233 | 466 | 214.8438 | 0.67751
234 | 468 | 192.8711 | 0.66807
235 | 470 | 185.5469 | 0.66064
236 | 472 | 175.7812 | 0.65457
237 | 474 | 163.5742 | 0.64782
238 | 476 | 152.5879 | 0.64175
239 | 478 | 137.9395 | 0.63095
240 | 480 | 124.5117 | 0.62353
241 | 482 | 114.7461 | 0.61678
242 | 484 | 108.6426 | 0.60936
243 | 486 | 97.6562 | 0.60261
244 | 488 | 75.6836 | 0.59249
245 | 490 | 70.8008 | 0.58506
246 | 492 | 58.5938 | 0.57899
247 | 494 | 47.6074 | 0.57157
248 | 496 | 37.8418 | 0.56347
249 | 498 | 20.752 | 0.552
250 | 500 | 9.7656 | 0.54525
251 | 502 | -1.2207 | 0.5385
252 | 504 | -6.1035 | 0.52973
253 | 506 | -19.5312 | 0.52231
254 | 508 | -29.2969 | 0.51623
255 | 510 | -40.2832 | 0.50813
256 | 512 | -48.8281 | 0.50139
257 | 514 | -64.6973 | 0.48924
258 | 516 | -78.125 | 0.48249
259 | 518 | -87.8906 | 0.47507
260 | 520 | -98.877 | 0.4663
261 | 522 | -108.6426 | 0.4582
262 | 524 | -123.291 | 0.4474
263 | 526 | -135.498 | 0.4393
264 | 528 | -146.4844 | 0.43053
265 | 530 | -156.25 | 0.42176
266 | 532 | -166.0156 | 0.41366
267 | 534 | -183.1055 | 0.40151
268 | 536 | -194.0918 | 0.39342
269 | 538 | -202.6367 | 0.38532
270 | 540 | -213.623 | 0.37655
271 | 542 | -224.6094 | 0.36777
272 | 544 | -239.2578 | 0.35428
273 | 546 | -253.9062 | 0.34685
274 | 548 | -261.2305 | 0.33606
275 | 550 | -272.2168 | 0.32863
276 | 552 | -281.9824 | 0.31986
277 | 554 | -300.293 | 0.30704
278 | 556 | -311.2793 | 0.29692
279 | 558 | -317.3828 | 0.28815
280 | 560 | -329.5898 | 0.27937
281 | 562 | -339.3555 | 0.26993
282 | 564 | -357.666 | 0.2571
283 | 566 | -371.0938 | 0.24631
284 | 568 | -377.1973 | 0.23686
285 | 570 | -388.1836 | 0.22809
286 | 572 | -396.7285 | 0.21796
287 | 574 | -417.4805 | 0.20379
288 | 576 | -427.2461 | 0.19435
289 | 578 | -434.5703 | 0.1849
290 | 580 | -446.7773 | 0.17343
291 | 582 | -457.7637 | 0.16331
292 | 584 | -472.4121 | 0.15048
293 | 586 | -485.8398 | 0.13969
294 | 588 | -494.3848 | 0.12956
295 | 590 | -507.8125 | 0.12012
296 | 592 | -515.1367 | 0.10797
297 | 594 | -532.2266 | 0.094474
298 | 596 | -543.2129 | 0.083002
299 | 598 | -552.9785 | 0.07153
300 | 600 | -563.9648 | 0.061408
301 | 602 | -573.7305 | 0.051286
302 | 604 | -588.3789 | 0.037115
303 | 606 | -601.8066 | 0.025643
304 | 608 | -610.3516 | 0.012147
305 | 610 | -622.5586 | 0.0020244
306 | 612 | -629.8828 | -0.010122
307 | 614 | -649.4141 | -0.024968
308 | 616 | -660.4004 | -0.037115
309 | 618 | -667.7246 | -0.049261
310 | 620 | -678.7109 | -0.059384
311 | 622 | -688.4766 | -0.070181
312 | 624 | -708.0078 | -0.087051
313 | 626 | -720.2148 | -0.099872
314 | 628 | -727.5391 | -0.11134
315 | 630 | -736.084 | -0.12349
316 | 632 | -744.6289 | -0.13564
317 | 634 | -767.8223 | -0.15183
318 | 636 | -775.1465 | -0.16465
319 | 638 | -786.1328 | -0.17748
320 | 640 | -794.6777 | -0.1903
321 | 642 | -804.4434 | -0.20244
322 | 644 | -827.6367 | -0.21999
323 | 646 | -833.7402 | -0.23416
324 | 648 | -844.7266 | -0.24563
325 | 650 | -853.2715 | -0.25845
326 | 652 | -863.0371 | -0.2706
327 | 654 | -885.0098 | -0.2895
328 | 656 | -891.1133 | -0.30232
329 | 658 | -905.7617 | -0.31716
330 | 660 | -911.8652 | -0.32931
331 | 662 | -921.6309 | -0.34281
332 | 664 | -942.3828 | -0.3617
333 | 666 | -947.2656 | -0.37655
334 | 668 | -963.1348 | -0.39139
335 | 670 | -970.459 | -0.40421
336 | 672 | -981.4453 | -0.41771
337 | 674 | -997.3145 | -0.4366
338 | 676 | -1009.5215 | -0.45213
339 | 678 | -1019.2871 | -0.4663
340 | 680 | -1030.2734 | -0.48114
341 | 682 | -1040.0391 | -0.49464
342 | 684 | -1055.9082 | -0.51421
343 | 686 | -1066.8945 | -0.52973
344 | 688 | -1077.8809 | -0.54592
345 | 690 | -1088.8672 | -0.5601
346 | 692 | -1097.4121 | -0.57629
347 | 694 | -1114.502 | -0.59654
348 | 696 | -1124.2676 | -0.61206
349 | 698 | -1136.4746 | -0.62893
350 | 700 | -1146.2402 | -0.64512
351 | 702 | -1156.0059 | -0.65862
352 | 704 | -1174.3164 | -0.68089
353 | 706 | -1181.6406 | -0.69843
354 | 708 | -1195.0684 | -0.7153
355 | 710 | -1204.834 | -0.7315
356 | 712 | -1214.5996 | -0.74769
357 | 714 | -1231.6895 | -0.76996
358 | 716 | -1240.2344 | -0.78818
359 | 718 | -1253.6621 | -0.80708
360 | 720 | -1262.207 | -0.82395
361 | 722 | -1270.752 | -0.84284
362 | 724 | -1292.7246 | -0.86444
363 | 726 | -1300.0488 | -0.88468
364 | 728 | -1311.0352 | -0.90493
365 | 730 | -1319.5801 | -0.92315
366 | 732 | -1330.5664 | -0.94137
367 | 734 | -1350.0977 | -0.96498
368 | 736 | -1357.4219 | -0.98658
369 | 738 | -1369.6289 | -1.0068
370 | 740 | -1376.9531 | -1.0264
371 | 742 | -1386.7188 | -1.0473
372 | 744 | -1408.6914 | -1.073
373 | 746 | -1416.0156 | -1.0959
374 | 748 | -1427.002 | -1.1182
375 | 750 | -1435.5469 | -1.1404
376 | 752 | -1445.3125 | -1.1614
377 | 754 | -1437.9883 | -1.1715
378 | 756 | -1425.7812 | -1.1782
379 | 758 | -1416.0156 | -1.1836
380 | 760 | -1406.25 | -1.1863
381 | 762 | -1385.498 | -1.1843
382 | 764 | -1378.1738 | -1.185
383 | 766 | -1369.6289 | -1.185
384 | 768 | -1354.9805 | -1.1843
385 | 770 | -1348.877 | -1.1829
386 | 772 | -1328.125 | -1.1782
387 | 774 | -1318.3594 | -1.1749
388 | 776 | -1312.2559 | -1.1742
389 | 778 | -1298.8281 | -1.1722
390 | 780 | -1291.5039 | -1.1688
391 | 782 | -1273.1934 | -1.1627
392 | 784 | -1259.7656 | -1.16
393 | 786 | -1252.4414 | -1.158
394 | 788 | -1241.4551 | -1.1539
395 | 790 | -1234.1309 | -1.1519
396 | 792 | -1214.5996 | -1.1458
397 | 794 | -1202.3926 | -1.1425
398 | 796 | -1196.2891 | -1.1398
399 | 798 | -1182.8613 | -1.1364
400 | 800 | -1174.3164 | -1.133
401 | 802 | -1156.0059 | -1.1263
402 | 804 | -1142.5781 | -1.1229
403 | 806 | -1135.2539 | -1.1195
404 | 808 | -1126.709 | -1.1161
405 | 810 | -1118.1641 | -1.1128
406 | 812 | -1098.6328 | -1.1074
407 | 814 | -1086.4258 | -1.1026
408 | 816 | -1075.4395 | -1.0999
409 | 818 | -1069.3359 | -1.0952
410 | 820 | -1057.1289 | -1.0918
411 | 822 | -1037.5977 | -1.0865
412 | 824 | -1030.2734 | -1.0817
413 | 826 | -1019.2871 | -1.0777
414 | 828 | -1008.3008 | -1.0743
415 | 830 | -997.3145 | -1.0696
416 | 832 | -979.0039 | -1.0622
417 | 834 | -969.2383 | -1.0581
418 | 836 | -963.1348 | -1.0554
419 | 838 | -948.4863 | -1.0507
420 | 840 | -943.6035 | -1.0473
421 | 842 | -924.0723 | -1.0399
422 | 844 | -910.6445 | -1.0358
423 | 846 | -902.0996 | -1.0325
424 | 848 | -893.5547 | -1.0277
425 | 850 | -885.0098 | -1.0244
426 | 852 | -865.4785 | -1.0149
427 | 854 | -853.2715 | -1.0115
428 | 856 | -842.2852 | -1.0061
429 | 858 | -836.1816 | -1.0021
430 | 860 | -823.9746 | -0.99805
431 | 862 | -803.2227 | -0.99063
432 | 864 | -797.1191 | -0.98658
433 | 866 | -786.1328 | -0.98253
434 | 868 | -775.1465 | -0.97713
435 | 870 | -766.6016 | -0.97308
436 | 872 | -745.8496 | -0.96498
437 | 874 | -736.084 | -0.95959
438 | 876 | -727.5391 | -0.95621
439 | 878 | -717.7734 | -0.95014
440 | 880 | -710.4492 | -0.94676
441 | 882 | -692.1387 | -0.93867
442 | 884 | -678.7109 | -0.93462
443 | 886 | -666.5039 | -0.92787
444 | 888 | -662.8418 | -0.92315
445 | 890 | -649.4141 | -0.91977
446 | 892 | -629.8828 | -0.91032
447 | 894 | -622.5586 | -0.9056
448 | 896 | -610.3516 | -0.90088
449 | 898 | -603.0273 | -0.89615
450 | 900 | -589.5996 | -0.8921
451 | 902 | -572.5098 | -0.88266
452 | 904 | -562.7441 | -0.87726
453 | 906 | -555.4199 | -0.87186
454 | 908 | -541.9922 | -0.86579
455 | 910 | -534.668 | -0.86241
456 | 912 | -515.1367 | -0.85431
457 | 914 | -502.9297 | -0.84757
458 | 916 | -494.3848 | -0.84217
459 | 918 | -485.8398 | -0.83744
460 | 920 | -476.0742 | -0.83272
461 | 922 | -456.543 | -0.82327
462 | 924 | -449.2188 | -0.81787
463 | 926 | -435.791 | -0.81045
464 | 928 | -428.4668 | -0.80573
465 | 930 | -415.0391 | -0.801
466 | 932 | -396.7285 | -0.79156
467 | 934 | -390.625 | -0.78481
468 | 936 | -378.418 | -0.78009
469 | 938 | -367.4316 | -0.77401
470 | 940 | -357.666 | -0.76861
471 | 942 | -338.1348 | -0.75917
472 | 944 | -329.5898 | -0.75309
473 | 946 | -323.4863 | -0.74837
474 | 948 | -308.8379 | -0.74095
475 | 950 | -301.5137 | -0.73487
476 | 952 | -280.7617 | -0.72543
477 | 954 | -268.5547 | -0.71868
478 | 956 | -263.6719 | -0.71328
479 | 958 | -250.2441 | -0.70721
480 | 960 | -244.1406 | -0.70046
481 | 962 | -225.8301 | -0.69033
482 | 964 | -212.4023 | -0.68291
483 | 966 | -202.6367 | -0.67751
484 | 968 | -195.3125 | -0.67211
485 | 970 | -186.7676 | -0.66469
486 | 972 | -167.2363 | -0.65457
487 | 974 | -155.0293 | -0.64715
488 | 976 | -144.043 | -0.64107
489 | 978 | -137.9395 | -0.63433
490 | 980 | -128.1738 | -0.62893
491 | 982 | -106.2012 | -0.61813
492 | 984 | -98.877 | -0.61071
493 | 986 | -85.4492 | -0.60328
494 | 988 | -78.125 | -0.59721
495 | 990 | -67.1387 | -0.58911
496 | 992 | -48.8281 | -0.57967
497 | 994 | -40.2832 | -0.57089
498 | 996 | -26.8555 | -0.56414
499 | 998 | -19.5312 | -0.5574
500 | 1000 | -7.3242 | -0.54997
501 | 1002 | 1.2207 | -0.54188
Center data before PMax, ±Pr and ±Vc Calc.
PMax (µC/cm2) | 1.1647
Pr (µC/cm2) | 0.53925
-Pr (µC/cm2) | -0.54188
Ec (kV/cm) | 106217.8548
-Ec (kV/cm) | -130369.873
CMax-Eff (nF) | 0.68194
Offset (µC/cm2) | 0.29422
Vert. (±Pr) Shift (µC/cm2) | -0.0013121
Horiz. Shift (±Ec) | -12076.0091
A (Loop Area - µC/cm2·Volts) | 9.8426
Hysteresis Version: 5.3.0 - Radiant Technologies, Inc., 1999 - 10/02/14