## Hysteresis Task
Hysteresis
Executed Version | 5.3.0
Vision Version | 5.3.1 (R)
Vision Compiled | 2014-09-10
Driver Version | 5.1.14
Windows Version | Windows 7
Processor Information | x86 (AMD or Intel) - 4 Processors
Tester Name | RT66B0914-297
Tester S/N | RT66B0914-297
Internal Amp Type | No Internal Amp
Internal Amp Serial | 0
Execution Count | 1
Excel Date | 9/12/2023 - 14:57:41
Configuration Date | 2023-12-09 14:48
Execution Date | 2023-12-09 14:57
Sample Info.
Sample Name
Lot Name
Wafer Name
Die Row/Column | 0/0
Capacitor ID | 0
Area (cm2) | 0.85658
Thickness (µm) | 2090
Mux Adjust | Disabled
Amplifier | High Voltage (HVA)
HVI Channel/Port | 1/1
DRIVE Gain Factor | 1000
DRIVE Voltage Limit | 4000
Tester Info
Tester Name | RT66B0914-297
Tester Serial Number | RT66B0914-297
Return Signal Amp. Level [Index] | 0.0021 [3]
Hysteresis Info
Task Name | Hyst-1
Max. Volts | 1672
Max. Field (kV/cm) | 8
Hysteresis Period (ms) | 1000
Preset Disabled
Profile | Standard Bipolar
Data | Valid Data
Point | Time (ms) | Field (kV/cm) | Measured Polarization (µC/cm2)
1 | 2 | 1.2207 | -0.46259
2 | 4 | 8.5449 | -0.45921
3 | 6 | 30.5176 | -0.45449
4 | 8 | 36.6211 | -0.45111
5 | 10 | 46.3867 | -0.44841
6 | 12 | 68.3594 | -0.44234
7 | 14 | 78.125 | -0.43829
8 | 16 | 96.4355 | -0.43222
9 | 18 | 104.9805 | -0.42749
10 | 20 | 113.5254 | -0.42345
11 | 22 | 136.7188 | -0.41535
12 | 24 | 146.4844 | -0.41062
13 | 26 | 152.5879 | -0.40523
14 | 28 | 174.5605 | -0.39578
15 | 30 | 184.3262 | -0.39038
16 | 32 | 201.416 | -0.38026
17 | 34 | 216.0645 | -0.37486
18 | 36 | 222.168 | -0.36744
19 | 38 | 244.1406 | -0.35731
20 | 40 | 251.4648 | -0.34989
21 | 42 | 258.7891 | -0.34247
22 | 44 | 281.9824 | -0.33235
23 | 46 | 290.5273 | -0.3229
24 | 48 | 311.2793 | -0.3094
25 | 50 | 321.0449 | -0.3013
26 | 52 | 330.8105 | -0.29321
27 | 54 | 346.6797 | -0.27971
28 | 56 | 360.1074 | -0.27161
29 | 58 | 366.2109 | -0.26217
30 | 60 | 385.7422 | -0.24867
31 | 62 | 399.1699 | -0.23922
32 | 64 | 407.7148 | -0.2291
33 | 66 | 427.2461 | -0.21628
34 | 68 | 435.791 | -0.20413
35 | 70 | 455.3223 | -0.19266
36 | 72 | 466.3086 | -0.18119
37 | 74 | 477.2949 | -0.16972
38 | 76 | 493.1641 | -0.15554
39 | 78 | 505.3711 | -0.1434
40 | 80 | 511.4746 | -0.13463
41 | 82 | 531.0059 | -0.1191
42 | 84 | 545.6543 | -0.10696
43 | 86 | 561.5234 | -0.092112
44 | 88 | 573.7305 | -0.079291
45 | 90 | 584.7168 | -0.067819
46 | 92 | 601.8066 | -0.051623
47 | 94 | 609.1309 | -0.040826
48 | 96 | 622.5586 | -0.02868
49 | 98 | 640.8691 | -0.012484
50 | 100 | 650.6348 | -0.00033741
51 | 102 | 661.6211 | 0.011134
52 | 104 | 677.4902 | 0.028005
53 | 106 | 689.6973 | 0.041501
54 | 108 | 706.7871 | 0.057697
55 | 110 | 715.332 | 0.071868
56 | 112 | 727.5391 | 0.08334
57 | 114 | 748.291 | 0.10088
58 | 116 | 754.3945 | 0.11438
59 | 118 | 765.3809 | 0.12653
60 | 120 | 786.1328 | 0.14542
61 | 122 | 794.6777 | 0.15824
62 | 124 | 816.6504 | 0.17714
63 | 126 | 822.7539 | 0.19131
64 | 128 | 833.7402 | 0.20481
65 | 130 | 855.7129 | 0.22438
66 | 132 | 861.8164 | 0.2372
67 | 134 | 874.0234 | 0.25137
68 | 136 | 891.1133 | 0.27094
69 | 138 | 903.3203 | 0.28511
70 | 140 | 922.8516 | 0.30468
71 | 142 | 930.1758 | 0.32087
72 | 144 | 942.3828 | 0.33437
73 | 146 | 958.252 | 0.35461
74 | 148 | 971.6797 | 0.37081
75 | 150 | 981.4453 | 0.38566
76 | 152 | 997.3145 | 0.40658
77 | 154 | 1009.5215 | 0.4221
78 | 156 | 1018.0664 | 0.43694
79 | 158 | 1040.0391 | 0.45719
80 | 160 | 1048.584 | 0.47406
81 | 162 | 1065.6738 | 0.49498
82 | 164 | 1077.8809 | 0.5132
83 | 166 | 1086.4258 | 0.52872
84 | 168 | 1108.3984 | 0.55031
85 | 170 | 1118.1641 | 0.56786
86 | 172 | 1125.4883 | 0.58405
87 | 174 | 1143.7988 | 0.60632
88 | 176 | 1156.0059 | 0.62319
89 | 178 | 1175.5371 | 0.64748
90 | 180 | 1184.082 | 0.6657
91 | 182 | 1193.8477 | 0.68392
92 | 184 | 1210.9375 | 0.70687
93 | 186 | 1224.3652 | 0.72509
94 | 188 | 1231.6895 | 0.74398
95 | 190 | 1251.2207 | 0.7676
96 | 192 | 1264.6484 | 0.7865
97 | 194 | 1269.5312 | 0.80607
98 | 196 | 1291.5039 | 0.83171
99 | 198 | 1297.6074 | 0.8506
100 | 200 | 1318.3594 | 0.87625
101 | 202 | 1330.5664 | 0.89784
102 | 204 | 1337.8906 | 0.91741
103 | 206 | 1357.4219 | 0.94238
104 | 208 | 1367.1875 | 0.96532
105 | 210 | 1375.7324 | 0.98489
106 | 212 | 1397.7051 | 1.0112
107 | 214 | 1409.9121 | 1.0348
108 | 216 | 1424.5605 | 1.0618
109 | 218 | 1435.5469 | 1.0868
110 | 220 | 1445.3125 | 1.1084
111 | 222 | 1463.623 | 1.1374
112 | 224 | 1478.2715 | 1.1624
113 | 226 | 1483.1543 | 1.186
114 | 228 | 1505.127 | 1.215
115 | 230 | 1514.8926 | 1.242
116 | 232 | 1531.9824 | 1.2724
117 | 234 | 1544.1895 | 1.3
118 | 236 | 1552.7344 | 1.3263
119 | 238 | 1573.4863 | 1.3587
120 | 240 | 1583.252 | 1.3891
121 | 242 | 1589.3555 | 1.4168
122 | 244 | 1612.5488 | 1.4519
123 | 246 | 1618.6523 | 1.4816
124 | 248 | 1632.0801 | 1.5119
125 | 250 | 1650.3906 | 1.5484
126 | 252 | 1657.7148 | 1.5801
127 | 254 | 1650.3906 | 1.5983
128 | 256 | 1629.6387 | 1.6057
129 | 258 | 1622.3145 | 1.6131
130 | 260 | 1612.5488 | 1.6192
131 | 262 | 1590.5762 | 1.6199
132 | 264 | 1580.8105 | 1.6219
133 | 266 | 1572.2656 | 1.6226
134 | 268 | 1555.1758 | 1.6199
135 | 270 | 1545.4102 | 1.6185
136 | 272 | 1535.6445 | 1.6185
137 | 274 | 1512.4512 | 1.6138
138 | 276 | 1505.127 | 1.6111
139 | 278 | 1484.375 | 1.6057
140 | 280 | 1475.8301 | 1.605
141 | 282 | 1467.2852 | 1.6023
142 | 284 | 1445.3125 | 1.5963
143 | 286 | 1436.7676 | 1.5936
144 | 288 | 1424.5605 | 1.5902
145 | 290 | 1407.4707 | 1.5855
146 | 292 | 1395.2637 | 1.5814
147 | 294 | 1380.6152 | 1.5747
148 | 296 | 1367.1875 | 1.5727
149 | 298 | 1361.084 | 1.5679
150 | 300 | 1341.5527 | 1.5612
151 | 302 | 1328.125 | 1.5585
152 | 304 | 1319.5801 | 1.5551
153 | 306 | 1302.4902 | 1.5484
154 | 308 | 1291.5039 | 1.5443
155 | 310 | 1271.9727 | 1.5376
156 | 312 | 1264.6484 | 1.5342
157 | 314 | 1250 | 1.5295
158 | 316 | 1234.1309 | 1.5227
159 | 318 | 1220.7031 | 1.5193
160 | 320 | 1209.7168 | 1.5146
161 | 322 | 1195.0684 | 1.5072
162 | 324 | 1185.3027 | 1.5038
163 | 326 | 1174.3164 | 1.4991
164 | 328 | 1152.3438 | 1.4924
165 | 330 | 1143.7988 | 1.4883
166 | 332 | 1124.2676 | 1.4802
167 | 334 | 1118.1641 | 1.4768
168 | 336 | 1104.7363 | 1.4721
169 | 338 | 1088.8672 | 1.464
170 | 340 | 1077.8809 | 1.46
171 | 342 | 1065.6738 | 1.4566
172 | 344 | 1048.584 | 1.4478
173 | 346 | 1037.5977 | 1.4431
174 | 348 | 1020.5078 | 1.4363
175 | 350 | 1011.9629 | 1.4309
176 | 352 | 1000.9766 | 1.4262
177 | 354 | 979.0039 | 1.4181
178 | 356 | 970.459 | 1.4134
179 | 358 | 960.6934 | 1.4093
180 | 360 | 942.3828 | 1.4006
181 | 362 | 935.0586 | 1.3952
182 | 364 | 919.1895 | 1.3905
183 | 366 | 903.3203 | 1.383
184 | 368 | 892.334 | 1.3783
185 | 370 | 871.582 | 1.3689
186 | 372 | 864.2578 | 1.3641
187 | 374 | 854.4922 | 1.3594
188 | 376 | 833.7402 | 1.3506
189 | 378 | 822.7539 | 1.3452
190 | 380 | 812.9883 | 1.3405
191 | 382 | 793.457 | 1.3317
192 | 384 | 788.5742 | 1.3263
193 | 386 | 764.1602 | 1.3169
194 | 388 | 758.0566 | 1.3115
195 | 390 | 748.291 | 1.3061
196 | 392 | 726.3184 | 1.2967
197 | 394 | 720.2148 | 1.2913
198 | 396 | 705.5664 | 1.2859
199 | 398 | 690.918 | 1.2771
200 | 400 | 678.7109 | 1.271
201 | 402 | 657.959 | 1.2609
202 | 404 | 650.6348 | 1.2562
203 | 406 | 640.8691 | 1.2494
204 | 408 | 623.7793 | 1.24
205 | 410 | 611.5723 | 1.2346
206 | 412 | 603.0273 | 1.2278
207 | 414 | 581.0547 | 1.2177
208 | 416 | 573.7305 | 1.2116
209 | 418 | 563.9648 | 1.2049
210 | 420 | 543.2129 | 1.1975
211 | 422 | 534.668 | 1.19
212 | 424 | 513.916 | 1.1799
213 | 426 | 505.3711 | 1.1738
214 | 428 | 493.1641 | 1.1664
215 | 430 | 473.6328 | 1.157
216 | 432 | 463.8672 | 1.1482
217 | 434 | 457.7637 | 1.1428
218 | 436 | 435.791 | 1.1327
219 | 438 | 428.4668 | 1.1253
220 | 440 | 408.9355 | 1.1165
221 | 442 | 396.7285 | 1.1084
222 | 444 | 388.1836 | 1.1023
223 | 446 | 368.6523 | 1.0902
224 | 448 | 360.1074 | 1.0827
225 | 450 | 350.3418 | 1.0753
226 | 452 | 330.8105 | 1.0652
227 | 454 | 318.6035 | 1.0578
228 | 456 | 311.2793 | 1.051
229 | 458 | 289.3066 | 1.0389
230 | 460 | 279.541 | 1.0315
231 | 462 | 262.4512 | 1.02
232 | 464 | 252.6855 | 1.0126
233 | 466 | 242.9199 | 1.0045
234 | 468 | 220.9473 | 0.99231
235 | 470 | 212.4023 | 0.98489
236 | 472 | 201.416 | 0.97612
237 | 474 | 184.3262 | 0.96465
238 | 476 | 172.1191 | 0.95722
239 | 478 | 157.4707 | 0.9444
240 | 480 | 145.2637 | 0.93495
241 | 482 | 135.498 | 0.92686
242 | 484 | 117.1875 | 0.91471
243 | 486 | 106.2012 | 0.90661
244 | 488 | 98.877 | 0.89784
245 | 490 | 79.3457 | 0.88569
246 | 492 | 68.3594 | 0.87625
247 | 494 | 46.3867 | 0.86275
248 | 496 | 41.5039 | 0.8533
249 | 498 | 29.2969 | 0.8452
250 | 500 | 8.5449 | 0.83171
251 | 502 | 2.4414 | 0.82159
252 | 504 | -9.7656 | 0.81281
253 | 506 | -18.3105 | 0.80472
254 | 508 | -40.2832 | 0.79122
255 | 510 | -51.2695 | 0.78042
256 | 512 | -59.8145 | 0.77165
257 | 514 | -75.6836 | 0.75815
258 | 516 | -90.332 | 0.74736
259 | 518 | -95.2148 | 0.73858
260 | 520 | -115.9668 | 0.72576
261 | 522 | -126.9531 | 0.71429
262 | 524 | -144.043 | 0.69944
263 | 526 | -156.25 | 0.69
264 | 528 | -166.0156 | 0.67853
265 | 530 | -180.6641 | 0.663
266 | 532 | -195.3125 | 0.65288
267 | 534 | -205.0781 | 0.64276
268 | 536 | -225.8301 | 0.62791
269 | 538 | -231.9336 | 0.61712
270 | 540 | -252.6855 | 0.60025
271 | 542 | -261.2305 | 0.58878
272 | 544 | -272.2168 | 0.5773
273 | 546 | -291.748 | 0.56246
274 | 548 | -300.293 | 0.55031
275 | 550 | -312.5 | 0.53951
276 | 552 | -330.8105 | 0.52399
277 | 554 | -341.7969 | 0.51185
278 | 556 | -349.1211 | 0.50037
279 | 558 | -366.2109 | 0.48418
280 | 560 | -375.9766 | 0.47136
281 | 562 | -394.2871 | 0.45449
282 | 564 | -405.2734 | 0.44167
283 | 566 | -415.0391 | 0.42952
284 | 568 | -437.0117 | 0.41332
285 | 570 | -446.7773 | 0.39983
286 | 572 | -454.1016 | 0.38701
287 | 574 | -473.6328 | 0.36879
288 | 576 | -487.0605 | 0.35596
289 | 578 | -506.5918 | 0.33842
290 | 580 | -513.916 | 0.32627
291 | 582 | -524.9023 | 0.31278
292 | 584 | -541.9922 | 0.29388
293 | 586 | -555.4199 | 0.27971
294 | 588 | -563.9648 | 0.26689
295 | 590 | -582.2754 | 0.24867
296 | 592 | -590.8203 | 0.2345
297 | 594 | -612.793 | 0.21425
298 | 596 | -620.1172 | 0.19941
299 | 598 | -632.3242 | 0.18591
300 | 600 | -649.4141 | 0.16702
301 | 602 | -659.1797 | 0.15217
302 | 604 | -670.166 | 0.13732
303 | 606 | -688.4766 | 0.11843
304 | 608 | -697.0215 | 0.10223
305 | 610 | -706.7871 | 0.088063
306 | 612 | -728.7598 | 0.068494
307 | 614 | -734.8633 | 0.052973
308 | 616 | -759.2773 | 0.034078
309 | 618 | -767.8223 | 0.015183
310 | 620 | -776.3672 | 0.0010122
311 | 622 | -797.1191 | -0.019907
312 | 624 | -805.6641 | -0.034753
313 | 626 | -814.209 | -0.051623
314 | 628 | -836.1816 | -0.072543
315 | 630 | -845.9473 | -0.088738
316 | 632 | -864.2578 | -0.11101
317 | 634 | -872.8027 | -0.12855
318 | 636 | -881.3477 | -0.14475
319 | 638 | -903.3203 | -0.16634
320 | 640 | -913.0859 | -0.18456
321 | 642 | -919.1895 | -0.20076
322 | 644 | -943.6035 | -0.22303
323 | 646 | -948.4863 | -0.2399
324 | 648 | -960.6934 | -0.25744
325 | 650 | -981.4453 | -0.28039
326 | 652 | -986.3281 | -0.29928
327 | 654 | -1010.7422 | -0.32087
328 | 656 | -1018.0664 | -0.34112
329 | 658 | -1026.6113 | -0.35866
330 | 660 | -1047.3633 | -0.38296
331 | 662 | -1059.5703 | -0.40185
332 | 664 | -1068.1152 | -0.42007
333 | 666 | -1087.6465 | -0.44302
334 | 668 | -1093.75 | -0.46393
335 | 670 | -1113.2812 | -0.48755
336 | 672 | -1124.2676 | -0.50847
337 | 674 | -1135.2539 | -0.52737
338 | 676 | -1156.0059 | -0.55234
339 | 678 | -1162.1094 | -0.57258
340 | 680 | -1173.0957 | -0.59282
341 | 682 | -1196.2891 | -0.61779
342 | 684 | -1202.3926 | -0.63804
343 | 686 | -1224.3652 | -0.66503
344 | 688 | -1232.9102 | -0.6873
345 | 690 | -1241.4551 | -0.70754
346 | 692 | -1263.4277 | -0.73521
347 | 694 | -1269.5312 | -0.75748
348 | 696 | -1282.959 | -0.7784
349 | 698 | -1300.0488 | -0.80472
350 | 700 | -1311.0352 | -0.82833
351 | 702 | -1322.0215 | -0.84858
352 | 704 | -1336.6699 | -0.87625
353 | 706 | -1350.0977 | -0.90121
354 | 708 | -1368.4082 | -0.92956
355 | 710 | -1379.3945 | -0.95385
356 | 712 | -1390.3809 | -0.97679
357 | 714 | -1405.0293 | -1.0058
358 | 716 | -1418.457 | -1.0321
359 | 718 | -1427.002 | -1.0564
360 | 720 | -1447.7539 | -1.0854
361 | 722 | -1457.5195 | -1.1104
362 | 724 | -1472.168 | -1.1428
363 | 726 | -1486.8164 | -1.1698
364 | 728 | -1496.582 | -1.1954
365 | 730 | -1514.8926 | -1.2278
366 | 732 | -1524.6582 | -1.2568
367 | 734 | -1529.541 | -1.2838
368 | 736 | -1553.9551 | -1.3169
369 | 738 | -1563.7207 | -1.3466
370 | 740 | -1574.707 | -1.3749
371 | 742 | -1593.0176 | -1.41
372 | 744 | -1600.3418 | -1.4397
373 | 746 | -1622.3145 | -1.4782
374 | 748 | -1630.8594 | -1.5099
375 | 750 | -1640.625 | -1.543
376 | 752 | -1660.1562 | -1.5808
377 | 754 | -1638.1836 | -1.5949
378 | 756 | -1632.0801 | -1.6064
379 | 758 | -1622.3145 | -1.6158
380 | 760 | -1602.7832 | -1.6185
381 | 762 | -1594.2383 | -1.6219
382 | 764 | -1569.8242 | -1.6206
383 | 766 | -1563.7207 | -1.6212
384 | 768 | -1553.9551 | -1.6226
385 | 770 | -1533.2031 | -1.6179
386 | 772 | -1527.0996 | -1.6179
387 | 774 | -1512.4512 | -1.6165
388 | 776 | -1496.582 | -1.6111
389 | 778 | -1485.5957 | -1.6098
390 | 780 | -1477.0508 | -1.6077
391 | 782 | -1456.2988 | -1.601
392 | 784 | -1445.3125 | -1.599
393 | 786 | -1427.002 | -1.5922
394 | 788 | -1418.457 | -1.5895
395 | 790 | -1408.6914 | -1.5875
396 | 792 | -1387.9395 | -1.5808
397 | 794 | -1378.1738 | -1.5787
398 | 796 | -1368.4082 | -1.5747
399 | 798 | -1351.3184 | -1.5693
400 | 800 | -1341.5527 | -1.5652
401 | 802 | -1317.1387 | -1.5585
402 | 804 | -1312.2559 | -1.5551
403 | 806 | -1300.0488 | -1.5517
404 | 808 | -1284.1797 | -1.5443
405 | 810 | -1271.9727 | -1.5403
406 | 812 | -1259.7656 | -1.5376
407 | 814 | -1243.8965 | -1.5295
408 | 816 | -1231.6895 | -1.5261
409 | 818 | -1223.1445 | -1.5227
410 | 820 | -1204.834 | -1.516
411 | 822 | -1192.627 | -1.5106
412 | 824 | -1176.7578 | -1.5045
413 | 826 | -1162.1094 | -1.4998
414 | 828 | -1156.0059 | -1.4957
415 | 830 | -1135.2539 | -1.4883
416 | 832 | -1123.0469 | -1.4836
417 | 834 | -1118.1641 | -1.4809
418 | 836 | -1094.9707 | -1.4728
419 | 838 | -1086.4258 | -1.4681
420 | 840 | -1068.1152 | -1.46
421 | 842 | -1054.6875 | -1.4559
422 | 844 | -1051.0254 | -1.4519
423 | 846 | -1026.6113 | -1.4438
424 | 848 | -1019.2871 | -1.4384
425 | 850 | -1009.5215 | -1.433
426 | 852 | -988.7695 | -1.4262
427 | 854 | -981.4453 | -1.4222
428 | 856 | -958.252 | -1.4134
429 | 858 | -952.1484 | -1.408
430 | 860 | -942.3828 | -1.404
431 | 862 | -919.1895 | -1.3959
432 | 864 | -913.0859 | -1.3911
433 | 866 | -899.6582 | -1.3857
434 | 868 | -886.2305 | -1.3776
435 | 870 | -874.0234 | -1.3729
436 | 872 | -863.0371 | -1.3682
437 | 874 | -844.7266 | -1.3594
438 | 876 | -833.7402 | -1.354
439 | 878 | -816.6504 | -1.3452
440 | 880 | -806.8848 | -1.3405
441 | 882 | -797.1191 | -1.3338
442 | 884 | -775.1465 | -1.3257
443 | 886 | -767.8223 | -1.3203
444 | 888 | -756.8359 | -1.3149
445 | 890 | -737.3047 | -1.3061
446 | 892 | -729.9805 | -1.3
447 | 894 | -705.5664 | -1.2913
448 | 896 | -700.6836 | -1.2852
449 | 898 | -687.2559 | -1.2805
450 | 900 | -668.9453 | -1.2703
451 | 902 | -661.6211 | -1.2649
452 | 904 | -648.1934 | -1.2595
453 | 906 | -632.3242 | -1.2508
454 | 908 | -620.1172 | -1.2427
455 | 910 | -609.1309 | -1.2379
456 | 912 | -590.8203 | -1.2285
457 | 914 | -583.4961 | -1.2218
458 | 916 | -562.7441 | -1.211
459 | 918 | -552.9785 | -1.2056
460 | 920 | -541.9922 | -1.1995
461 | 922 | -522.4609 | -1.19
462 | 924 | -516.3574 | -1.1826
463 | 926 | -502.9297 | -1.1765
464 | 928 | -487.0605 | -1.1664
465 | 930 | -477.2949 | -1.1603
466 | 932 | -456.543 | -1.1495
467 | 934 | -446.7773 | -1.1421
468 | 936 | -437.0117 | -1.1354
469 | 938 | -419.9219 | -1.1246
470 | 940 | -410.1562 | -1.1172
471 | 942 | -399.1699 | -1.1104
472 | 944 | -377.1973 | -1.0996
473 | 946 | -369.873 | -1.0935
474 | 948 | -349.1211 | -1.0827
475 | 950 | -339.3555 | -1.0753
476 | 952 | -330.8105 | -1.0672
477 | 954 | -308.8379 | -1.0564
478 | 956 | -301.5137 | -1.0497
479 | 958 | -289.3066 | -1.0423
480 | 960 | -269.7754 | -1.0301
481 | 962 | -261.2305 | -1.0227
482 | 964 | -253.9062 | -1.0153
483 | 966 | -231.9336 | -1.0031
484 | 968 | -220.9473 | -0.99569
485 | 970 | -203.8574 | -0.98354
486 | 972 | -191.6504 | -0.97679
487 | 974 | -186.7676 | -0.96802
488 | 976 | -162.3535 | -0.9552
489 | 978 | -157.4707 | -0.94778
490 | 980 | -146.4844 | -0.939
491 | 982 | -124.5117 | -0.92618
492 | 984 | -117.1875 | -0.91808
493 | 986 | -97.6562 | -0.90459
494 | 988 | -89.1113 | -0.89649
495 | 990 | -79.3457 | -0.88704
496 | 992 | -58.5938 | -0.8749
497 | 994 | -46.3867 | -0.8668
498 | 996 | -39.0625 | -0.85735
499 | 998 | -19.5312 | -0.84385
500 | 1000 | -10.9863 | -0.83508
501 | 1002 | -2.4414 | -0.82564
Center data before PMax, ±Pr and ±Vc Calc.
PMax (µC/cm2) | 1.5801
Pr (µC/cm2) | 0.81983
-Pr (µC/cm2) | -0.82564
Ec (kV/cm) | 136050.1996
-Ec (kV/cm) | -162470.6047
CMax-Eff (nF) | 0.80949
Offset (µC/cm2) | 0.46259
Vert. (±Pr) Shift (µC/cm2) | -0.0029017
Horiz. Shift (±Ec) | -13210.2025
A (Loop Area - µC/cm2·Volts) | 17.1428
Hysteresis Version: 5.3.0 - Radiant Technologies, Inc., 1999 - 10/02/14