## Hysteresis Task
Hysteresis
Executed Version | 5.3.0
Vision Version | 5.3.1 (R)
Vision Compiled | 2014-09-10
Driver Version | 5.1.14
Windows Version | Windows 7
Processor Information | x86 (AMD or Intel) - 4 Processors
Tester Name | RT66B0914-297
Tester S/N | RT66B0914-297
Internal Amp Type | No Internal Amp
Internal Amp Serial | 0
Execution Count | 1
Excel Date | 9/12/2023 - 14:58:10
Configuration Date | 2023-12-09 14:48
Execution Date | 2023-12-09 14:58
Sample Info.
Sample Name
Lot Name
Wafer Name
Die Row/Column | 0/0
Capacitor ID | 0
Area (cm2) | 0.85658
Thickness (µm) | 2090
Mux Adjust | Disabled
Amplifier | High Voltage (HVA)
HVI Channel/Port | 1/1
DRIVE Gain Factor | 1000
DRIVE Voltage Limit | 4000
Tester Info
Tester Name | RT66B0914-297
Tester Serial Number | RT66B0914-297
Return Signal Amp. Level [Index] | 0.0021 [3]
Hysteresis Info
Task Name | Hyst-1
Max. Volts | 1881
Max. Field (kV/cm) | 9
Hysteresis Period (ms) | 1000
Preset Disabled
Profile | Standard Bipolar
Data | Valid Data
Point | Time (ms) | Field (kV/cm) | Measured Polarization (µC/cm2)
1 | 2 | 0 | -0.70282
2 | 4 | 17.0898 | -0.6981
3 | 6 | 31.7383 | -0.6954
4 | 8 | 48.8281 | -0.69
5 | 10 | 58.5938 | -0.68662
6 | 12 | 74.4629 | -0.67988
7 | 14 | 86.6699 | -0.6765
8 | 16 | 106.2012 | -0.6684
9 | 18 | 117.1875 | -0.663
10 | 20 | 133.0566 | -0.65626
11 | 22 | 146.4844 | -0.65153
12 | 24 | 166.0156 | -0.64209
13 | 26 | 173.3398 | -0.63669
14 | 28 | 190.4297 | -0.62656
15 | 30 | 212.4023 | -0.61577
16 | 32 | 224.6094 | -0.60767
17 | 34 | 241.6992 | -0.59687
18 | 36 | 255.127 | -0.5881
19 | 38 | 272.2168 | -0.57595
20 | 40 | 281.9824 | -0.56718
21 | 42 | 297.8516 | -0.55301
22 | 44 | 307.6172 | -0.54356
23 | 46 | 330.8105 | -0.52939
24 | 48 | 340.5762 | -0.51994
25 | 50 | 361.3281 | -0.50442
26 | 52 | 374.7559 | -0.4889
27 | 54 | 388.1836 | -0.47676
28 | 56 | 406.4941 | -0.46056
29 | 58 | 417.4805 | -0.44841
30 | 60 | 434.5703 | -0.43154
31 | 62 | 447.998 | -0.41805
32 | 64 | 467.5293 | -0.40185
33 | 66 | 473.6328 | -0.38836
34 | 68 | 491.9434 | -0.37216
35 | 70 | 501.709 | -0.35731
36 | 72 | 524.9023 | -0.34044
37 | 74 | 531.0059 | -0.32762
38 | 76 | 554.1992 | -0.30805
39 | 78 | 574.9512 | -0.28781
40 | 80 | 583.4961 | -0.27364
41 | 82 | 600.5859 | -0.25474
42 | 84 | 611.5723 | -0.23855
43 | 86 | 628.6621 | -0.21965
44 | 88 | 639.6484 | -0.20346
45 | 90 | 657.959 | -0.18456
46 | 92 | 668.9453 | -0.16904
47 | 94 | 689.6973 | -0.1488
48 | 96 | 698.2422 | -0.13328
49 | 98 | 716.5527 | -0.11236
50 | 100 | 738.5254 | -0.090088
51 | 102 | 747.0703 | -0.072543
52 | 104 | 764.1602 | -0.051623
53 | 106 | 777.5879 | -0.034753
54 | 108 | 798.3398 | -0.012484
55 | 110 | 806.8848 | 0.0043863
56 | 112 | 823.9746 | 0.02598
57 | 114 | 834.9609 | 0.0442
58 | 116 | 853.2715 | 0.065794
59 | 118 | 865.4785 | 0.084014
60 | 120 | 881.3477 | 0.10628
61 | 122 | 893.5547 | 0.1245
62 | 124 | 911.8652 | 0.14812
63 | 126 | 930.1758 | 0.17309
64 | 128 | 938.7207 | 0.19131
65 | 130 | 958.252 | 0.21493
66 | 132 | 971.6797 | 0.23517
67 | 134 | 989.9902 | 0.25879
68 | 136 | 1000.9766 | 0.27971
69 | 138 | 1019.2871 | 0.304
70 | 140 | 1030.2734 | 0.32492
71 | 142 | 1046.1426 | 0.34787
72 | 144 | 1055.9082 | 0.36946
73 | 146 | 1075.4395 | 0.3951
74 | 148 | 1087.6465 | 0.41467
75 | 150 | 1105.957 | 0.43964
76 | 152 | 1125.4883 | 0.46798
77 | 154 | 1137.6953 | 0.49093
78 | 156 | 1152.3438 | 0.51792
79 | 158 | 1163.3301 | 0.54086
80 | 160 | 1182.8613 | 0.56786
81 | 162 | 1193.8477 | 0.58878
82 | 164 | 1212.1582 | 0.61712
83 | 166 | 1223.1445 | 0.63939
84 | 168 | 1243.8965 | 0.6684
85 | 170 | 1253.6621 | 0.69135
86 | 172 | 1270.752 | 0.71969
87 | 174 | 1289.0625 | 0.75006
88 | 176 | 1301.2695 | 0.77435
89 | 178 | 1322.0215 | 0.80472
90 | 180 | 1328.125 | 0.83036
91 | 182 | 1347.6562 | 0.86005
92 | 184 | 1359.8633 | 0.88502
93 | 186 | 1376.9531 | 0.91606
94 | 188 | 1386.7188 | 0.94305
95 | 190 | 1405.0293 | 0.97274
96 | 192 | 1418.457 | 0.99974
97 | 194 | 1436.7676 | 1.0321
98 | 196 | 1446.5332 | 1.0591
99 | 198 | 1464.8438 | 1.0915
100 | 200 | 1486.8164 | 1.1266
101 | 202 | 1492.9199 | 1.1549
102 | 204 | 1512.4512 | 1.19
103 | 206 | 1524.6582 | 1.2184
104 | 208 | 1546.6309 | 1.2548
105 | 210 | 1553.9551 | 1.2832
106 | 212 | 1571.0449 | 1.3203
107 | 214 | 1583.252 | 1.3513
108 | 216 | 1599.1211 | 1.3878
109 | 218 | 1610.1074 | 1.4188
110 | 220 | 1628.418 | 1.4579
111 | 222 | 1652.832 | 1.4971
112 | 224 | 1661.377 | 1.5315
113 | 226 | 1678.4668 | 1.5727
114 | 228 | 1687.0117 | 1.6071
115 | 230 | 1708.9844 | 1.6503
116 | 232 | 1717.5293 | 1.6847
117 | 234 | 1735.8398 | 1.7299
118 | 236 | 1748.0469 | 1.769
119 | 238 | 1767.5781 | 1.8149
120 | 240 | 1777.3438 | 1.8541
121 | 242 | 1791.9922 | 1.9026
122 | 244 | 1805.4199 | 1.9445
123 | 246 | 1822.5098 | 1.9931
124 | 248 | 1844.4824 | 2.0484
125 | 250 | 1853.0273 | 2.0956
126 | 252 | 1873.7793 | 2.1523
127 | 254 | 1856.6895 | 2.1766
128 | 256 | 1842.041 | 2.1975
129 | 258 | 1823.7305 | 2.209
130 | 260 | 1802.9785 | 2.2158
131 | 262 | 1798.0957 | 2.2232
132 | 264 | 1776.123 | 2.2238
133 | 266 | 1766.3574 | 2.2272
134 | 268 | 1745.6055 | 2.2245
135 | 270 | 1735.8398 | 2.2265
136 | 272 | 1718.75 | 2.2232
137 | 274 | 1707.7637 | 2.2225
138 | 276 | 1691.8945 | 2.2178
139 | 278 | 1678.4668 | 2.2164
140 | 280 | 1661.377 | 2.2117
141 | 282 | 1649.1699 | 2.209
142 | 284 | 1629.6387 | 2.2036
143 | 286 | 1611.3281 | 2.1975
144 | 288 | 1604.0039 | 2.1948
145 | 290 | 1583.252 | 2.1881
146 | 292 | 1571.0449 | 2.1854
147 | 294 | 1552.7344 | 2.1793
148 | 296 | 1542.9688 | 2.1759
149 | 298 | 1524.6582 | 2.1699
150 | 300 | 1513.6719 | 2.1645
151 | 302 | 1494.1406 | 2.1591
152 | 304 | 1486.8164 | 2.153
153 | 306 | 1463.623 | 2.1469
154 | 308 | 1444.0918 | 2.1408
155 | 310 | 1435.5469 | 2.1381
156 | 312 | 1419.6777 | 2.1301
157 | 314 | 1406.25 | 2.1247
158 | 316 | 1389.1602 | 2.1186
159 | 318 | 1376.9531 | 2.1145
160 | 320 | 1361.084 | 2.1064
161 | 322 | 1347.6562 | 2.1024
162 | 324 | 1328.125 | 2.095
163 | 326 | 1319.5801 | 2.0916
164 | 328 | 1302.4902 | 2.0828
165 | 330 | 1290.2832 | 2.0788
166 | 332 | 1270.752 | 2.0713
167 | 334 | 1254.8828 | 2.0632
168 | 336 | 1241.4551 | 2.0592
169 | 338 | 1221.9238 | 2.0497
170 | 340 | 1212.1582 | 2.0443
171 | 342 | 1195.0684 | 2.0356
172 | 344 | 1182.8613 | 2.0322
173 | 346 | 1168.2129 | 2.0248
174 | 348 | 1156.0059 | 2.0187
175 | 350 | 1137.6953 | 2.0099
176 | 352 | 1124.2676 | 2.0045
177 | 354 | 1105.957 | 1.9971
178 | 356 | 1087.6465 | 1.9877
179 | 358 | 1079.1016 | 1.9829
180 | 360 | 1057.1289 | 1.9735
181 | 362 | 1048.584 | 1.9688
182 | 364 | 1029.0527 | 1.9593
183 | 366 | 1018.0664 | 1.9532
184 | 368 | 997.3145 | 1.9445
185 | 370 | 989.9902 | 1.9391
186 | 372 | 971.6797 | 1.9303
187 | 374 | 959.4727 | 1.9242
188 | 376 | 942.3828 | 1.9148
189 | 378 | 932.6172 | 1.9087
190 | 380 | 914.3066 | 1.8993
191 | 382 | 891.1133 | 1.8898
192 | 384 | 883.7891 | 1.8824
193 | 386 | 861.8164 | 1.8736
194 | 388 | 855.7129 | 1.8675
195 | 390 | 834.9609 | 1.8581
196 | 392 | 825.1953 | 1.8514
197 | 394 | 806.8848 | 1.8412
198 | 396 | 795.8984 | 1.8345
199 | 398 | 773.9258 | 1.8237
200 | 400 | 767.8223 | 1.8176
201 | 402 | 748.291 | 1.8082
202 | 404 | 736.084 | 1.8021
203 | 406 | 718.9941 | 1.7913
204 | 408 | 701.9043 | 1.7805
205 | 410 | 692.1387 | 1.7731
206 | 412 | 667.7246 | 1.7609
207 | 414 | 661.6211 | 1.7542
208 | 416 | 638.4277 | 1.7441
209 | 418 | 631.1035 | 1.736
210 | 420 | 610.3516 | 1.7245
211 | 422 | 604.248 | 1.7177
212 | 424 | 583.4961 | 1.7069
213 | 426 | 573.7305 | 1.6982
214 | 428 | 554.1992 | 1.6867
215 | 430 | 535.8887 | 1.6752
216 | 432 | 523.6816 | 1.6665
217 | 434 | 504.1504 | 1.6536
218 | 436 | 494.3848 | 1.6469
219 | 438 | 476.0742 | 1.6347
220 | 440 | 463.8672 | 1.6273
221 | 442 | 447.998 | 1.6145
222 | 444 | 438.2324 | 1.605
223 | 446 | 417.4805 | 1.5922
224 | 448 | 407.7148 | 1.5848
225 | 450 | 389.4043 | 1.572
226 | 452 | 378.418 | 1.5632
227 | 454 | 355.2246 | 1.5497
228 | 456 | 339.3555 | 1.5362
229 | 458 | 332.0312 | 1.5281
230 | 460 | 310.0586 | 1.5133
231 | 462 | 302.7344 | 1.5031
232 | 464 | 280.7617 | 1.4917
233 | 466 | 272.2168 | 1.4809
234 | 468 | 250.2441 | 1.466
235 | 470 | 244.1406 | 1.4579
236 | 472 | 225.8301 | 1.4438
237 | 474 | 212.4023 | 1.4336
238 | 476 | 197.7539 | 1.4195
239 | 478 | 173.3398 | 1.404
240 | 480 | 162.3535 | 1.3945
241 | 482 | 144.043 | 1.379
242 | 484 | 134.2773 | 1.3689
243 | 486 | 118.4082 | 1.3527
244 | 488 | 104.9805 | 1.3419
245 | 490 | 85.4492 | 1.327
246 | 492 | 79.3457 | 1.3162
247 | 494 | 59.8145 | 1.3
248 | 496 | 46.3867 | 1.2886
249 | 498 | 29.2969 | 1.2737
250 | 500 | 17.0898 | 1.2616
251 | 502 | -1.2207 | 1.2454
252 | 504 | -10.9863 | 1.2332
253 | 506 | -29.2969 | 1.2177
254 | 508 | -37.8418 | 1.2056
255 | 510 | -56.1523 | 1.188
256 | 512 | -67.1387 | 1.1759
257 | 514 | -89.1113 | 1.1576
258 | 516 | -97.6562 | 1.1462
259 | 518 | -115.9668 | 1.1293
260 | 520 | -125.7324 | 1.1165
261 | 522 | -142.8223 | 1.0996
262 | 524 | -156.25 | 1.0854
263 | 526 | -177.002 | 1.0679
264 | 528 | -196.5332 | 1.0483
265 | 530 | -200.1953 | 1.0348
266 | 532 | -223.3887 | 1.0159
267 | 534 | -231.9336 | 1.0011
268 | 536 | -250.2441 | 0.98287
269 | 538 | -261.2305 | 0.96802
270 | 540 | -283.2031 | 0.94913
271 | 542 | -289.3066 | 0.93428
272 | 544 | -311.2793 | 0.91471
273 | 546 | -318.6035 | 0.90054
274 | 548 | -338.1348 | 0.88029
275 | 550 | -351.5625 | 0.8641
276 | 552 | -366.2109 | 0.8452
277 | 554 | -390.625 | 0.82294
278 | 556 | -396.7285 | 0.80742
279 | 558 | -416.2598 | 0.78582
280 | 560 | -428.4668 | 0.7703
281 | 562 | -444.3359 | 0.74871
282 | 564 | -457.7637 | 0.73184
283 | 566 | -474.8535 | 0.70957
284 | 568 | -483.3984 | 0.69405
285 | 570 | -505.3711 | 0.67178
286 | 572 | -511.4746 | 0.65491
287 | 574 | -533.4473 | 0.63264
288 | 576 | -551.7578 | 0.60902
289 | 578 | -560.3027 | 0.58945
290 | 580 | -583.4961 | 0.56786
291 | 582 | -589.5996 | 0.55031
292 | 584 | -611.5723 | 0.52669
293 | 586 | -620.1172 | 0.50847
294 | 588 | -639.6484 | 0.48485
295 | 590 | -648.1934 | 0.46528
296 | 592 | -668.9453 | 0.44167
297 | 594 | -676.2695 | 0.42277
298 | 596 | -699.4629 | 0.39915
299 | 598 | -709.2285 | 0.37958
300 | 600 | -725.0977 | 0.35529
301 | 602 | -749.5117 | 0.3283
302 | 604 | -754.3945 | 0.30805
303 | 606 | -776.3672 | 0.28173
304 | 608 | -787.3535 | 0.26014
305 | 610 | -804.4434 | 0.23382
306 | 612 | -814.209 | 0.21358
307 | 614 | -836.1816 | 0.18659
308 | 616 | -845.9473 | 0.16634
309 | 618 | -864.2578 | 0.13935
310 | 620 | -875.2441 | 0.11843
311 | 622 | -891.1133 | 0.090762
312 | 624 | -903.3203 | 0.069843
313 | 626 | -921.6309 | 0.042851
314 | 628 | -938.7207 | 0.012484
315 | 630 | -952.1484 | -0.01046
316 | 632 | -968.0176 | -0.037452
317 | 634 | -981.4453 | -0.06242
318 | 636 | -998.5352 | -0.090762
319 | 638 | -1007.0801 | -0.11371
320 | 640 | -1029.0527 | -0.1434
321 | 642 | -1037.5977 | -0.16702
322 | 644 | -1057.1289 | -0.19603
323 | 646 | -1066.8945 | -0.21898
324 | 648 | -1086.4258 | -0.25002
325 | 650 | -1105.957 | -0.28173
326 | 652 | -1118.1641 | -0.30805
327 | 654 | -1135.2539 | -0.33842
328 | 656 | -1146.2402 | -0.36339
329 | 658 | -1165.7715 | -0.3951
330 | 660 | -1173.0957 | -0.42142
331 | 662 | -1193.8477 | -0.45314
332 | 664 | -1203.6133 | -0.47946
333 | 666 | -1224.3652 | -0.50982
334 | 668 | -1232.9102 | -0.53749
335 | 670 | -1253.6621 | -0.56988
336 | 672 | -1258.5449 | -0.59687
337 | 674 | -1281.7383 | -0.62994
338 | 676 | -1298.8281 | -0.66435
339 | 678 | -1308.5938 | -0.69405
340 | 680 | -1330.5664 | -0.72846
341 | 682 | -1337.8906 | -0.7568
342 | 684 | -1357.4219 | -0.79122
343 | 686 | -1368.4082 | -0.82159
344 | 688 | -1389.1602 | -0.85533
345 | 690 | -1396.4844 | -0.88502
346 | 692 | -1418.457 | -0.92011
347 | 694 | -1427.002 | -0.95048
348 | 696 | -1446.5332 | -0.98624
349 | 698 | -1464.8438 | -1.0247
350 | 700 | -1477.0508 | -1.0571
351 | 702 | -1494.1406 | -1.0949
352 | 704 | -1505.127 | -1.128
353 | 706 | -1522.2168 | -1.1657
354 | 708 | -1531.9824 | -1.1981
355 | 710 | -1551.5137 | -1.2379
356 | 712 | -1562.5 | -1.2717
357 | 714 | -1579.5898 | -1.3108
358 | 716 | -1593.0176 | -1.3439
359 | 718 | -1612.5488 | -1.3844
360 | 720 | -1619.873 | -1.4201
361 | 722 | -1640.625 | -1.462
362 | 724 | -1661.377 | -1.5045
363 | 726 | -1668.7012 | -1.543
364 | 728 | -1688.2324 | -1.5882
365 | 730 | -1700.4395 | -1.6266
366 | 732 | -1716.3086 | -1.6725
367 | 734 | -1727.2949 | -1.7123
368 | 736 | -1746.8262 | -1.7589
369 | 738 | -1756.5918 | -1.7994
370 | 740 | -1772.4609 | -1.8487
371 | 742 | -1787.1094 | -1.8912
372 | 744 | -1804.1992 | -1.9425
373 | 746 | -1817.627 | -1.9877
374 | 748 | -1834.7168 | -2.0396
375 | 750 | -1855.4688 | -2.0963
376 | 752 | -1862.793 | -2.1462
377 | 754 | -1855.4688 | -2.1786
378 | 756 | -1831.0547 | -2.1962
379 | 758 | -1812.7441 | -2.207
380 | 760 | -1805.4199 | -2.2171
381 | 762 | -1785.8887 | -2.2205
382 | 764 | -1774.9023 | -2.2265
383 | 766 | -1759.0332 | -2.2265
384 | 768 | -1749.2676 | -2.2272
385 | 770 | -1729.7363 | -2.2272
386 | 772 | -1717.5293 | -2.2265
387 | 774 | -1700.4395 | -2.2218
388 | 776 | -1687.0117 | -2.2218
389 | 778 | -1667.4805 | -2.2164
390 | 780 | -1660.1562 | -2.2144
391 | 782 | -1639.4043 | -2.2097
392 | 784 | -1618.6523 | -2.2043
393 | 786 | -1611.3281 | -2.2009
394 | 788 | -1593.0176 | -2.1948
395 | 790 | -1582.0312 | -2.1921
396 | 792 | -1563.7207 | -2.1867
397 | 794 | -1555.1758 | -2.1827
398 | 796 | -1533.2031 | -2.1759
399 | 798 | -1524.6582 | -2.1739
400 | 800 | -1506.3477 | -2.1672
401 | 802 | -1494.1406 | -2.1631
402 | 804 | -1474.6094 | -2.1557
403 | 806 | -1464.8438 | -2.153
404 | 808 | -1445.3125 | -2.1456
405 | 810 | -1424.5605 | -2.1388
406 | 812 | -1418.457 | -2.1348
407 | 814 | -1398.9258 | -2.128
408 | 816 | -1389.1602 | -2.1247
409 | 818 | -1367.1875 | -2.1166
410 | 820 | -1359.8633 | -2.1112
411 | 822 | -1337.8906 | -2.1031
412 | 824 | -1329.3457 | -2.0997
413 | 826 | -1308.5938 | -2.0916
414 | 828 | -1300.0488 | -2.0875
415 | 830 | -1279.2969 | -2.0788
416 | 832 | -1263.4277 | -2.072
417 | 834 | -1252.4414 | -2.0673
418 | 836 | -1234.1309 | -2.0592
419 | 838 | -1224.3652 | -2.0545
420 | 840 | -1204.834 | -2.0464
421 | 842 | -1192.627 | -2.041
422 | 844 | -1175.5371 | -2.0329
423 | 846 | -1162.1094 | -2.0282
424 | 848 | -1143.7988 | -2.0194
425 | 850 | -1134.0332 | -2.0147
426 | 852 | -1118.1641 | -2.0066
427 | 854 | -1107.1777 | -2.0018
428 | 856 | -1087.6465 | -1.9924
429 | 858 | -1068.1152 | -1.9836
430 | 860 | -1059.5703 | -1.9782
431 | 862 | -1036.377 | -1.9694
432 | 864 | -1029.0527 | -1.9634
433 | 866 | -1009.5215 | -1.9553
434 | 868 | -999.7559 | -1.9479
435 | 870 | -979.0039 | -1.9398
436 | 872 | -970.459 | -1.9344
437 | 874 | -953.3691 | -1.9249
438 | 876 | -941.1621 | -1.9202
439 | 878 | -920.4102 | -1.9101
440 | 880 | -903.3203 | -1.8993
441 | 882 | -893.5547 | -1.8939
442 | 884 | -872.8027 | -1.8831
443 | 886 | -865.4785 | -1.877
444 | 888 | -843.5059 | -1.8682
445 | 890 | -836.1816 | -1.8621
446 | 892 | -814.209 | -1.852
447 | 894 | -802.002 | -1.846
448 | 896 | -788.5742 | -1.8358
449 | 898 | -777.5879 | -1.8291
450 | 900 | -758.0566 | -1.8183
451 | 902 | -747.0703 | -1.8115
452 | 904 | -729.9805 | -1.8028
453 | 906 | -706.7871 | -1.7899
454 | 908 | -698.2422 | -1.7832
455 | 910 | -677.4902 | -1.7731
456 | 912 | -671.3867 | -1.7663
457 | 914 | -653.0762 | -1.7549
458 | 916 | -639.6484 | -1.7474
459 | 918 | -621.3379 | -1.736
460 | 920 | -611.5723 | -1.7285
461 | 922 | -592.041 | -1.7171
462 | 924 | -579.834 | -1.7103
463 | 926 | -565.1855 | -1.6995
464 | 928 | -556.6406 | -1.6901
465 | 930 | -535.8887 | -1.6793
466 | 932 | -512.6953 | -1.6665
467 | 934 | -505.3711 | -1.659
468 | 936 | -483.3984 | -1.6476
469 | 938 | -474.8535 | -1.6388
470 | 940 | -454.1016 | -1.6253
471 | 942 | -449.2188 | -1.6185
472 | 944 | -427.2461 | -1.605
473 | 946 | -418.7012 | -1.5963
474 | 948 | -396.7285 | -1.5848
475 | 950 | -389.4043 | -1.5754
476 | 952 | -367.4316 | -1.5625
477 | 954 | -349.1211 | -1.5497
478 | 956 | -339.3555 | -1.5396
479 | 958 | -321.0449 | -1.5268
480 | 960 | -307.6172 | -1.5173
481 | 962 | -292.9688 | -1.5038
482 | 964 | -281.9824 | -1.4944
483 | 966 | -262.4512 | -1.4795
484 | 968 | -252.6855 | -1.4714
485 | 970 | -234.375 | -1.4566
486 | 972 | -223.3887 | -1.4471
487 | 974 | -203.8574 | -1.4323
488 | 976 | -192.8711 | -1.4222
489 | 978 | -174.5605 | -1.408
490 | 980 | -153.8086 | -1.3925
491 | 982 | -147.7051 | -1.3824
492 | 984 | -124.5117 | -1.3668
493 | 986 | -117.1875 | -1.3554
494 | 988 | -97.6562 | -1.3405
495 | 990 | -89.1113 | -1.3297
496 | 992 | -65.918 | -1.3142
497 | 994 | -58.5938 | -1.3027
498 | 996 | -37.8418 | -1.2886
499 | 998 | -29.2969 | -1.2764
500 | 1000 | -8.5449 | -1.2602
501 | 1002 | -1.2207 | -1.2481
Center data before PMax, ±Pr and ±Vc Calc.
PMax (µC/cm2) | 2.1523
Pr (µC/cm2) | 1.2464
-Pr (µC/cm2) | -1.2481
Ec (kV/cm) | 168174.585
-Ec (kV/cm) | -197719.6368
CMax-Eff (nF) | 0.98013
Offset (µC/cm2) | 0.70349
Vert. (±Pr) Shift (µC/cm2) | -0.00080978
Horiz. Shift (±Ec) | -14772.5259
A (Loop Area - µC/cm2·Volts) | 29.1602
Hysteresis Version: 5.3.0 - Radiant Technologies, Inc., 1999 - 10/02/14